## Executive Summary
Deep Materials Engineering Analysis, Standards Verification & Industry Report
Basis: uploaded 'mechanical_materials_properties_tests_master_list.xlsx' (132 grades) + master prompt. Prepared 21 Oct 2026.
1. Scope and objectives
Scope | Audit and enrich the supplied 132-grade master list: qualified crystal/grain structure, property database, formula register with independent checks, testing-method register, standards audit, error log, industry considerations and application-based selection. Built as a clearly scoped, source-labelled workbook rather than a claim of full completeness.
2. Key figures (live formulas)
Material grades reviewed (supplied list) | 132
Gap-list grades suggested (not counted) | 16
Property records (grade/condition rows) | 80
Numeric property values recorded | 508
Grain / crystal-structure family records | 33
Formula blocks / independent checks executed | 19
Testing-method rows | 44
Standards reviewed (14 supplied + supporting) | 27
Errors / corrections logged | 22
Industry-consideration entries (advisory) | 35
3. Verification status and coverage by domain
Domain | Items reviewed | Verified | Conditionally verified | Incorrect | Unverified | Strict Cv | Conditional Cv | Reconciles?
Master-list designations | 132 | 0 | 103 | 3 | 26 | 0% | 78.03% | OK
Property records (Sheet 3) | 80 | 0 | 54 | 0 | 26 | 0% | 67.5% | OK
Grain / crystal-structure records | 33 | 0 | 33 | 0 | 0 | 0% | 100% | OK
Formula checks (Sheet 5) | 19 | 19 | 0 | 0 | 0 | 100% | 100% | OK
Testing-method references | 44 | 0 | 35 | 0 | 9 | 0% | 79.55% | OK
Standards (supplied + supporting) | 27 | 0 | 25 | 0 | 2 | 0% | 92.59% | OK
TOTAL | 335 | 19 | 250 | 3 | 63 | 5.672% | 80.3% | OK
Counting rule | Cv(strict) = N_verified / N_items_reviewed × 100% — 'Verified' means checked against an authoritative document or independently recalculated (all current Verified items are arithmetic/unit checks). Cv(conditional) = (Verified + Conditionally verified) / N_items. Gap-list grades (not in upload) and advisory industry rows are excluded because they are suggestions, not reviewed items. Items are not weighted.
Accuracy vs coverage | Verification coverage is NOT numerical accuracy. Numerical accuracy was not measured (no reference dataset or measurement comparison); property values are recalled handbook/standard values with stated confidence.
Why 90–95% was not reached | No network/authoritative-document access in this session, so standards and datasheet values could not be checked against BIS/ASTM/manufacturer documents. Conditional coverage shows how much is consistent with recalled knowledge; the gap to strict coverage is the remaining verification work (Sheet 11, unresolved items).
4. Major corrections (details in Sheet 8)
• EN8/EN19/EN24 are withdrawn BS 970 designations — replaced by EN 10083 grades (similar, not identical).
• '/' pairs (1045/C45, 4140/42CrMo4, 52100/100Cr6) are similar, not equivalent.
• 'SS 2xx/3xx' is not a standard designation — use ASTM A240 type/UNS/EN 10088/IS 6911.
• IS 2062 E250/E350 are incomplete without quality designation; 17-4 PH needs ageing condition; 2205 has UNS S32205 and S31803.
• ASTM B117 is an apparatus practice (no pass/fail); ASTM E3 is a Guide; ASTM E164 and IS 1865 status unverified.
• Under-specified items (CoCr, graphite, CBN/PCD, composites, ceramics) cannot carry grade-specific properties.
5. Important limitations
• Values are recalled typical/specified figures; none re-fetched; no publication dates recorded.
• Standard editions are recalled and may be outdated; paywalled texts were not examined.
• Fatigue, impact and fracture-toughness values are largely not recorded (grade/condition/test-specific).
• Typical values are not guaranteed minimum design properties; use product-standard minima/design allowables.
• Polymers, ceramics, composites are datasheet/grade dependent — ranges are indicative (Low confidence).

## Master Material Database
Sheet 2 — Master Material Database (132 supplied grades + reviewer gap list)
One row per supplied designation. Crystal structure/phase text is qualified by condition — no single structure is assigned to a whole alloy family. Statuses: see Executive Summary definitions.
No. | Designation (as supplied) | Corrected / preferred designation | Material family (supplied) | Candidate governing standards (recalled; verify) | Crystal structure at RT (qualified) | Phases & typical grain / microstructure | Property rows in Sheet 3 [calc] | Designation verification status | Reviewer note
1 | AISI 1006 | AISI/SAE 1006 (UNS G10060) | Low-carbon steel | ASTM A29/A29M (bar chemistry); A1008/A1011 (sheet); SAE J403 | BCC α-ferrite + orthorhombic Fe3C (cementite) in pearlite | Ferrite-dominant with minor pearlite; equiaxed ferrite grains (hot-rolled/normalised) or elongated (cold-worked). Grain size set by processing — specify per ASTM E112. | 0 | Conditionally verified | Mostly flat-rolled; temper/finish must be stated.
2 | AISI 1008 | AISI/SAE 1008 (UNS G10080) | Low-carbon steel | ASTM A29/A29M; A1008/A1011; SAE J403 | BCC α-ferrite + orthorhombic Fe3C (cementite) in pearlite | Ferrite-dominant with minor pearlite; equiaxed ferrite grains (hot-rolled/normalised) or elongated (cold-worked). Grain size set by processing — specify per ASTM E112. | 0 | Conditionally verified | Deep-drawing/sheet use.
3 | AISI 1010 | AISI/SAE 1010 (UNS G10100) | Low-carbon steel | ASTM A29/A29M; A108 (cold-finished) | BCC α-ferrite + orthorhombic Fe3C (cementite) in pearlite | Ferrite-dominant with minor pearlite; equiaxed ferrite grains (hot-rolled/normalised) or elongated (cold-worked). Grain size set by processing — specify per ASTM E112. | 0 | Conditionally verified | Case-hardenable.
4 | AISI 1018 | AISI/SAE 1018 (UNS G10180) | Low-carbon steel | ASTM A29/A29M; A108 | BCC α-ferrite + orthorhombic Fe3C (cementite) in pearlite | Ferrite-dominant with minor pearlite; equiaxed ferrite grains (hot-rolled/normalised) or elongated (cold-worked). Grain size set by processing — specify per ASTM E112. | 1 | Conditionally verified | Hot-rolled vs cold-drawn properties differ substantially.
5 | AISI 1020 | AISI/SAE 1020 (UNS G10200) | Low-carbon steel | ASTM A29/A29M; A108 | BCC α-ferrite + orthorhombic Fe3C (cementite) in pearlite | Ferrite-dominant with minor pearlite; equiaxed ferrite grains (hot-rolled/normalised) or elongated (cold-worked). Grain size set by processing — specify per ASTM E112. | 0 | Conditionally verified | Case-hardening response is limited vs alloy steels.
6 | AISI 1025 | AISI/SAE 1025 (UNS G10250) | Carbon steel | ASTM A29/A29M | BCC α-ferrite + orthorhombic Fe3C (cementite) in pearlite | Ferrite-dominant with minor pearlite; equiaxed ferrite grains (hot-rolled/normalised) or elongated (cold-worked). Grain size set by processing — specify per ASTM E112. | 0 | Conditionally verified
7 | AISI 1035 | AISI/SAE 1035 (UNS G10350) | Medium-carbon steel | ASTM A29/A29M | BCC α-ferrite + Fe3C (pearlite); BCT martensite if quenched | Ferrite + pearlite (lever-rule estimate ≈44% pearlite at 0.35%C, ≈64% at 0.50%C); tempered martensite after Q&T. Hardenability is carbon-controlled (modest). | 0 | Conditionally verified
8 | AISI 1040 | AISI/SAE 1040 (UNS G10400) | Medium-carbon steel | ASTM A29/A29M | BCC α-ferrite + Fe3C (pearlite); BCT martensite if quenched | Ferrite + pearlite (lever-rule estimate ≈44% pearlite at 0.35%C, ≈64% at 0.50%C); tempered martensite after Q&T. Hardenability is carbon-controlled (modest). | 0 | Conditionally verified
9 | AISI 1045 / C45 | AISI/SAE 1045 (UNS G10450). EN C45 (1.0503) is similar, NOT identical | Medium-carbon steel | ASTM A29/A29M; EN 10083-2 (C45) | BCC α-ferrite + Fe3C (pearlite); BCT martensite if quenched | Ferrite + pearlite (lever-rule estimate ≈44% pearlite at 0.35%C, ≈64% at 0.50%C); tempered martensite after Q&T. Hardenability is carbon-controlled (modest). | 1 | Conditionally verified | Slash implies equivalence — see Errors E02.
10 | AISI 1050 | AISI/SAE 1050 (UNS G10500) | Medium-carbon steel | ASTM A29/A29M | BCC α-ferrite + Fe3C (pearlite); BCT martensite if quenched | Ferrite + pearlite (lever-rule estimate ≈44% pearlite at 0.35%C, ≈64% at 0.50%C); tempered martensite after Q&T. Hardenability is carbon-controlled (modest). | 0 | Conditionally verified
11 | AISI 1060 | AISI/SAE 1060 (UNS G10600) | High-carbon steel | ASTM A29/A29M | BCC α-ferrite + Fe3C; BCT martensite if quenched | Mostly pearlite (≈77% at 0.60%C by lever rule); fine pearlite/spheroidised or tempered martensite for springs/wear parts. | 0 | Conditionally verified
12 | IS 2062 E250 | IS 2062:2011 E250 + quality designation (A / BR / B0 / C) | Structural steel | IS 2062 (hot-rolled structural steel); impact/test options depend on quality designation | BCC α-ferrite + orthorhombic Fe3C (cementite) in pearlite | Ferrite-dominant with minor pearlite; equiaxed ferrite grains (hot-rolled/normalised) or elongated (cold-worked). Grain size set by processing — specify per ASTM E112. | 1 | Conditionally verified | Grade without quality designation is incomplete; min. yield falls with thickness (E1).
13 | IS 2062 E350 | IS 2062:2011 E350 + quality designation | Structural steel | IS 2062 | BCC ferrite + pearlite/bainite; fine Nb/V/Ti carbonitride precipitates | Fine-grained ferrite-pearlite from controlled rolling; strength from grain refinement + precipitation. Weld HAZ grain coarsening can reduce toughness. | 1 | Conditionally verified | As E250; check thickness bands.
14 | ASTM A36 | ASTM A36/A36M | Structural steel | ASTM A36/A36M | BCC α-ferrite + orthorhombic Fe3C (cementite) in pearlite | Ferrite-dominant with minor pearlite; equiaxed ferrite grains (hot-rolled/normalised) or elongated (cold-worked). Grain size set by processing — specify per ASTM E112. | 1 | Conditionally verified | Plate/shapes/bar; Charpy not required unless ordered.
15 | ASTM A572 Grade 50 | ASTM A572/A572M Grade 50 | HSLA structural steel | ASTM A572/A572M | BCC ferrite + pearlite/bainite; fine Nb/V/Ti carbonitride precipitates | Fine-grained ferrite-pearlite from controlled rolling; strength from grain refinement + precipitation. Weld HAZ grain coarsening can reduce toughness. | 1 | Conditionally verified | Type (1–5) chemistry should be stated.
16 | AISI 4130 | AISI/SAE 4130 (UNS G41300) | Cr-Mo alloy steel | ASTM A29/A29M; tubing ASTM A519 | Tempered martensite: BCC ferrite matrix + alloy carbides (as-quenched martensite is BCT) | Q&T gives tempered martensite/bainite; prior-austenite grain size controls toughness. Risks: temper embrittlement, quench cracking, hydrogen embrittlement at high strength. | 1 | Conditionally verified | Weld preheat/PWHT needed for thick sections.
17 | AISI 4140 / 42CrMo4 | AISI/SAE 4140 (UNS G41400). EN 42CrMo4 (1.7225) is similar, NOT identical | Cr-Mo alloy steel | ASTM A29/A29M; EN 10083-3 (42CrMo4) | Tempered martensite: BCC ferrite matrix + alloy carbides (as-quenched martensite is BCT) | Q&T gives tempered martensite/bainite; prior-austenite grain size controls toughness. Risks: temper embrittlement, quench cracking, hydrogen embrittlement at high strength. | 2 | Conditionally verified | Cr/Mo/Mn/C ranges differ slightly — see Errors E03.
18 | AISI 4340 | AISI/SAE 4340 (UNS G43400) | Ni-Cr-Mo alloy steel | ASTM A29/A29M | Tempered martensite: BCC ferrite matrix + alloy carbides (as-quenched martensite is BCT) | Q&T gives tempered martensite/bainite; prior-austenite grain size controls toughness. Risks: temper embrittlement, quench cracking, hydrogen embrittlement at high strength. | 1 | Conditionally verified | High hardenability; hydrogen-embrittlement sensitive at high strength.
19 | AISI 8620 | AISI/SAE 8620 (UNS G86200) | Case-hardening alloy steel | ASTM A29/A29M | Case: high-C tempered martensite (BCT→BCC) + carbides + retained austenite (FCC). Core: low-C martensite/bainite/ferrite | Carburised case (~0.8%C at surface) over a tough low-carbon core; retained austenite, carbide networks and grain-boundary oxidation must be controlled; grinding burn risk. | 1 | Conditionally verified | Gear/shaft case-hardening steel.
20 | AISI 9310 | AISI/SAE 9310 (UNS G93100) | Case-hardening gear steel | ASTM A29/A29M (aerospace gear grade often per AMS) | Case: high-C tempered martensite (BCT→BCC) + carbides + retained austenite (FCC). Core: low-C martensite/bainite/ferrite | Carburised case (~0.8%C at surface) over a tough low-carbon core; retained austenite, carbide networks and grain-boundary oxidation must be controlled; grinding burn risk. | 0 | Conditionally verified | Heavy-duty/aero gears; vacuum-melt versions exist.
21 | 16MnCr5 | 16MnCr5 (1.7131) | Case-hardening steel | EN 10084 (case-hardening steels) | Case: high-C tempered martensite (BCT→BCC) + carbides + retained austenite (FCC). Core: low-C martensite/bainite/ferrite | Carburised case (~0.8%C at surface) over a tough low-carbon core; retained austenite, carbide networks and grain-boundary oxidation must be controlled; grinding burn risk. | 0 | Conditionally verified
22 | 20MnCr5 | 20MnCr5 (1.7147) | Case-hardening steel | EN 10084 | Case: high-C tempered martensite (BCT→BCC) + carbides + retained austenite (FCC). Core: low-C martensite/bainite/ferrite | Carburised case (~0.8%C at surface) over a tough low-carbon core; retained austenite, carbide networks and grain-boundary oxidation must be controlled; grinding burn risk. | 0 | Conditionally verified
23 | 40Cr | 40Cr (China, GB/T 3077) | Alloy steel | GB/T 3077 (China) | Tempered martensite: BCC ferrite matrix + alloy carbides (as-quenched martensite is BCT) | Q&T gives tempered martensite/bainite; prior-austenite grain size controls toughness. Risks: temper embrittlement, quench cracking, hydrogen embrittlement at high strength. | 0 | Conditionally verified | Chinese designation; no BIS/ASTM equivalence asserted (approx. SAE 5140-type) — Errors E06.
24 | 20CrMo | 20CrMo (China, GB/T 3077) | Alloy steel | GB/T 3077 (China) | Tempered martensite: BCC ferrite matrix + alloy carbides (as-quenched martensite is BCT) | Q&T gives tempered martensite/bainite; prior-austenite grain size controls toughness. Risks: temper embrittlement, quench cracking, hydrogen embrittlement at high strength. | 0 | Conditionally verified | Chinese designation; carburising/structural; no BIS equivalence asserted.
25 | 25CrMo4 | 25CrMo4 (1.7218) | Cr-Mo alloy steel | EN 10083-3 | Tempered martensite: BCC ferrite matrix + alloy carbides (as-quenched martensite is BCT) | Q&T gives tempered martensite/bainite; prior-austenite grain size controls toughness. Risks: temper embrittlement, quench cracking, hydrogen embrittlement at high strength. | 0 | Conditionally verified
26 | 34CrNiMo6 | 34CrNiMo6 (1.6582) | Ni-Cr-Mo alloy steel | EN 10083-3 | Tempered martensite: BCC ferrite matrix + alloy carbides (as-quenched martensite is BCT) | Q&T gives tempered martensite/bainite; prior-austenite grain size controls toughness. Risks: temper embrittlement, quench cracking, hydrogen embrittlement at high strength. | 0 | Conditionally verified | Closest modern grade to legacy EN24 (not identical).
27 | 18CrNiMo7-6 | 18CrNiMo7-6 (1.6587) | Case-hardening alloy steel | EN 10084 | Case: high-C tempered martensite (BCT→BCC) + carbides + retained austenite (FCC). Core: low-C martensite/bainite/ferrite | Carburised case (~0.8%C at surface) over a tough low-carbon core; retained austenite, carbide networks and grain-boundary oxidation must be controlled; grinding burn risk. | 0 | Conditionally verified | Heavy gears; high core toughness.
28 | EN8 (verify product standard) | LEGACY: EN8 = BS 970 080M40 (withdrawn). Modern: C40/C45 (EN 10083-2) | Engineering carbon steel | BS 970 withdrawn → BS EN 10083-2 | BCC α-ferrite + Fe3C (pearlite); BCT martensite if quenched | Ferrite + pearlite (lever-rule estimate ≈44% pearlite at 0.35%C, ≈64% at 0.50%C); tempered martensite after Q&T. Hardenability is carbon-controlled (modest). | 0 | Incorrect | Obsolete designation; modern grade similar not identical — Errors E01.
29 | EN19 (verify product standard) | LEGACY: EN19 = BS 970 709M40/708M40 (withdrawn). Modern: 42CrMo4 | Engineering alloy steel | BS 970 withdrawn → EN 10083-3 | Tempered martensite: BCC ferrite matrix + alloy carbides (as-quenched martensite is BCT) | Q&T gives tempered martensite/bainite; prior-austenite grain size controls toughness. Risks: temper embrittlement, quench cracking, hydrogen embrittlement at high strength. | 0 | Incorrect | Obsolete designation — Errors E01.
30 | EN24 (verify product standard) | LEGACY: EN24 = BS 970 817M40 (withdrawn). Modern: 34CrNiMo6 (approx.) | Engineering alloy steel | BS 970 withdrawn → EN 10083-3 | Tempered martensite: BCC ferrite matrix + alloy carbides (as-quenched martensite is BCT) | Q&T gives tempered martensite/bainite; prior-austenite grain size controls toughness. Risks: temper embrittlement, quench cracking, hydrogen embrittlement at high strength. | 0 | Incorrect | Obsolete designation — Errors E01.
31 | SS 201 | ASTM A240 Type 201 (UNS S20100) | Stainless steel | ASTM A240/A240M; IS 6911 (plate/sheet/strip) | FCC γ-austenite | Single-phase austenite with annealing twins; strengthened by cold work (strain-induced martensite possible in 301/304). Sensitisation risk (Cr carbides at grain boundaries) if held ~450–850 °C with higher C. | 0 | Conditionally verified | Mn/N replace part of Ni; lower corrosion resistance; frequently mis-sold as 304 — verify by PMI.
32 | SS 301 | ASTM A240 Type 301 (UNS S30100) | Austenitic stainless steel | ASTM A240/A240M; A666 (cold-worked tempers) | FCC γ-austenite | Single-phase austenite with annealing twins; strengthened by cold work (strain-induced martensite possible in 301/304). Sensitisation risk (Cr carbides at grain boundaries) if held ~450–850 °C with higher C. | 0 | Conditionally verified | Strain-hardens rapidly; condition (annealed/¼H…) must be stated.
33 | SS 304 | ASTM A240 Type 304 (UNS S30400) | Austenitic stainless steel | ASTM A240/A240M; IS 6911 | FCC γ-austenite | Single-phase austenite with annealing twins; strengthened by cold work (strain-induced martensite possible in 301/304). Sensitisation risk (Cr carbides at grain boundaries) if held ~450–850 °C with higher C. | 1 | Conditionally verified
34 | SS 304L | ASTM A240 Type 304L (UNS S30403) | Low-carbon austenitic stainless | ASTM A240/A240M; IS 6911 | FCC γ-austenite | Single-phase austenite with annealing twins; strengthened by cold work (strain-induced martensite possible in 301/304). Sensitisation risk (Cr carbides at grain boundaries) if held ~450–850 °C with higher C. | 0 | Conditionally verified | Low-C for weld sensitisation resistance.
35 | SS 316 | ASTM A240 Type 316 (UNS S31600) | Austenitic stainless steel | ASTM A240/A240M; IS 6911 | FCC γ-austenite | Single-phase austenite with annealing twins; strengthened by cold work (strain-induced martensite possible in 301/304). Sensitisation risk (Cr carbides at grain boundaries) if held ~450–850 °C with higher C. | 0 | Conditionally verified
36 | SS 316L | ASTM A240 Type 316L (UNS S31603) | Low-carbon austenitic stainless | ASTM A240/A240M; IS 6911 | FCC γ-austenite | Single-phase austenite with annealing twins; strengthened by cold work (strain-induced martensite possible in 301/304). Sensitisation risk (Cr carbides at grain boundaries) if held ~450–850 °C with higher C. | 1 | Conditionally verified
37 | SS 321 | ASTM A240 Type 321 (UNS S32100) | Stabilized austenitic stainless | ASTM A240/A240M | FCC γ-austenite | Single-phase austenite with annealing twins; strengthened by cold work (strain-induced martensite possible in 301/304). Sensitisation risk (Cr carbides at grain boundaries) if held ~450–850 °C with higher C. | 0 | Conditionally verified | Ti-stabilised.
38 | SS 310S | ASTM A240 Type 310S (UNS S31008) | Heat-resistant stainless | ASTM A240/A240M | FCC γ-austenite | Single-phase austenite with annealing twins; strengthened by cold work (strain-induced martensite possible in 301/304). Sensitisation risk (Cr carbides at grain boundaries) if held ~450–850 °C with higher C. | 0 | Conditionally verified | High Cr-Ni for oxidation resistance; sigma risk on long exposure.
39 | SS 410 | ASTM A240 Type 410 (UNS S41000) | Martensitic stainless | ASTM A240/A240M; A276 (bar) | BCT martensite as-quenched → tempered martensite (BCC + carbides); annealed: ferrite + carbides | Hardenable stainless; high-C 440C contains large primary Cr carbides. Tempering window controls corrosion resistance and toughness. | 0 | Conditionally verified | Condition (annealed/hardened-tempered) must be stated.
40 | SS 420 | ASTM A240/A276 Type 420 (UNS S42000) | Martensitic stainless | ASTM A276 | BCT martensite as-quenched → tempered martensite (BCC + carbides); annealed: ferrite + carbides | Hardenable stainless; high-C 440C contains large primary Cr carbides. Tempering window controls corrosion resistance and toughness. | 0 | Conditionally verified
41 | SS 430 | ASTM A240 Type 430 (UNS S43000) | Ferritic stainless | ASTM A240/A240M | BCC α-ferrite | Single-phase ferrite (no martensitic hardening); grain coarsening in welds; 475 °C embrittlement and sigma risk at long exposure. | 1 | Conditionally verified
42 | SS 440C | ASTM A276 Type 440C (UNS S44004) | High-carbon martensitic stainless | ASTM A276 | BCT martensite as-quenched → tempered martensite (BCC + carbides); annealed: ferrite + carbides | Hardenable stainless; high-C 440C contains large primary Cr carbides. Tempering window controls corrosion resistance and toughness. | 1 | Conditionally verified | Bearing/valve parts; corrosion resistance lower than 304/316.
43 | Duplex SS 2205 | Duplex 2205: UNS S32205 (older S31803 range) — EN 1.4462 | Duplex stainless | ASTM A240/A240M; EN 10088 | ≈50:50 BCC δ-ferrite + FCC γ-austenite | Phase balance (≈40–60% ferrite) set by chemistry + solution anneal/quench; intermetallic (sigma, chi) risk ≈600–1000 °C; 475 °C embrittlement of ferrite. | 1 | Conditionally verified | Two UNS numbers exist — Errors E09.
44 | SS 17-4 PH | 17-4 PH: UNS S17400 (Type 630) + condition H900…H1150 | Precipitation-hardening stainless | ASTM A564/A564M (bar), A693 (plate) | Martensitic (BCC/BCT) matrix + Cu-rich precipitates | Solution-treated lath martensite; ageing (H900–H1150) precipitates Cu-rich phase — condition sets strength/toughness/SCC resistance. | 1 | Conditionally verified | Condition mandatory for any property statement — Errors E10.
45 | AISI O1 | AISI O1 (UNS T31501) | Tool steel | ASTM A681 | BCT martensite + alloy carbides; some retained austenite (FCC) | Hardened/tempered martensite with carbides (cementite in O1; Cr-rich M7C3 in D2). Distortion, quench cracking and carbide banding are control points. | 1 | Conditionally verified
46 | AISI A2 | AISI A2 (UNS T30102) | Tool steel | ASTM A681 | BCT martensite + alloy carbides; some retained austenite (FCC) | Hardened/tempered martensite with carbides (cementite in O1; Cr-rich M7C3 in D2). Distortion, quench cracking and carbide banding are control points. | 1 | Conditionally verified
47 | AISI D2 | AISI D2 (UNS T30402) | Tool steel | ASTM A681 | BCT martensite + alloy carbides; some retained austenite (FCC) | Hardened/tempered martensite with carbides (cementite in O1; Cr-rich M7C3 in D2). Distortion, quench cracking and carbide banding are control points. | 1 | Conditionally verified | Large Cr carbides; chipping risk.
48 | AISI H11 | AISI H11 (UNS T20811) | Hot-work tool steel | ASTM A681 | Tempered martensite (BCC) + fine alloy carbides | Secondary hardening by Mo/V/Cr carbides; resists softening to ≈600 °C; thermal-fatigue (heat-checking) governs life. | 0 | Conditionally verified
49 | AISI H13 | AISI H13 (UNS T20813) | Hot-work tool steel | ASTM A681 | Tempered martensite (BCC) + fine alloy carbides | Secondary hardening by Mo/V/Cr carbides; resists softening to ≈600 °C; thermal-fatigue (heat-checking) governs life. | 1 | Conditionally verified
50 | AISI M2 | AISI M2 (UNS T11302) | High-speed tool steel | ASTM A600 | Tempered martensite + MC / M6C / M2C carbides | High carbide fraction gives red-hardness and wear resistance; multiple tempers needed to transform retained austenite. | 1 | Conditionally verified
51 | AISI M35 | AISI M35 (UNS T11335) | High-speed tool steel | ASTM A600 | Tempered martensite + MC / M6C / M2C carbides | High carbide fraction gives red-hardness and wear resistance; multiple tempers needed to transform retained austenite. | 0 | Conditionally verified | M2 + ≈5% Co.
52 | AISI 52100 / 100Cr6 | SAE 52100 (UNS G52986). EN 100Cr6 (1.3505) is close, not identical | Bearing steel | ASTM A295/A295M; ISO 683-17 (bearing steels) | Tempered martensite (BCC/BCT) + undissolved spheroidal (Fe,Cr)3C carbides + minor retained austenite | Spheroidise-annealed before machining; hardened/tempered to ≈60–66 HRC. Cleanliness (oxide/sulphide inclusions) controls rolling-contact fatigue. | 1 | Conditionally verified | Cleanliness grade (e.g. vacuum degassed) must be specified.
53 | SAE 5160 | SAE 5160 (UNS G51600) | Spring steel | ASTM A29/A29M; SAE J404 | Tempered martensite or fine pearlite (BCC + Fe3C) | Oil-quenched and tempered to ≈42–52 HRC (typical practice); decarburisation and surface defects govern fatigue. | 0 | Conditionally verified
54 | SAE 9254 | SAE 9254 (UNS G92540) | Spring steel | ASTM A29/A29M | Tempered martensite or fine pearlite (BCC + Fe3C) | Oil-quenched and tempered to ≈42–52 HRC (typical practice); decarburisation and surface defects govern fatigue. | 0 | Conditionally verified
55 | 65Mn | 65Mn (China, GB/T) | Spring steel | GB/T 1222 (China) | Tempered martensite or fine pearlite (BCC + Fe3C) | Oil-quenched and tempered to ≈42–52 HRC (typical practice); decarburisation and surface defects govern fatigue. | 0 | Conditionally verified | Chinese designation; not an IS grade.
56 | IS 210 FG 150 | IS 210:2009 FG 150 | Gray cast iron | IS 210 | Flake graphite (hexagonal) in ferritic/pearlitic BCC matrix | Type A flakes preferred; flakes act as internal notches (low tensile strength/ductility, high damping and compressive strength). Section-size sensitive. | 1 | Conditionally verified | Tensile strength on separately cast test bar (section sensitivity).
57 | IS 210 FG 200 | IS 210:2009 FG 200 | Gray cast iron | IS 210 | Flake graphite (hexagonal) in ferritic/pearlitic BCC matrix | Type A flakes preferred; flakes act as internal notches (low tensile strength/ductility, high damping and compressive strength). Section-size sensitive. | 1 | Conditionally verified
58 | IS 210 FG 260 | IS 210:2009 FG 260 | Gray cast iron | IS 210 | Flake graphite (hexagonal) in ferritic/pearlitic BCC matrix | Type A flakes preferred; flakes act as internal notches (low tensile strength/ductility, high damping and compressive strength). Section-size sensitive. | 1 | Conditionally verified
59 | EN-GJL-200 | EN-GJL-200 (EN 1561) | Gray cast iron | EN 1561 | Flake graphite (hexagonal) in ferritic/pearlitic BCC matrix | Type A flakes preferred; flakes act as internal notches (low tensile strength/ductility, high damping and compressive strength). Section-size sensitive. | 1 | Conditionally verified
60 | EN-GJL-250 | EN-GJL-250 (EN 1561) | Gray cast iron | EN 1561 | Flake graphite (hexagonal) in ferritic/pearlitic BCC matrix | Type A flakes preferred; flakes act as internal notches (low tensile strength/ductility, high damping and compressive strength). Section-size sensitive. | 1 | Conditionally verified
61 | EN-GJS-400-15 | EN-GJS-400-15 (EN 1563) | Ductile iron | EN 1563 | Spheroidal graphite in ferritic/pearlitic matrix (BCC α + Fe3C) | Nodularity (commonly ≥80–90% required) and matrix ferrite/pearlite ratio set properties; ferritic grades ductile, pearlitic stronger. Mg treatment and section size control quality. | 1 | Conditionally verified
62 | EN-GJS-500-7 | EN-GJS-500-7 (EN 1563) | Ductile iron | EN 1563 | Spheroidal graphite in ferritic/pearlitic matrix (BCC α + Fe3C) | Nodularity (commonly ≥80–90% required) and matrix ferrite/pearlite ratio set properties; ferritic grades ductile, pearlitic stronger. Mg treatment and section size control quality. | 1 | Conditionally verified
63 | ASTM A536 65-45-12 | ASTM A536 Grade 65-45-12 | Ductile iron | ASTM A536 | Spheroidal graphite in ferritic/pearlitic matrix (BCC α + Fe3C) | Nodularity (commonly ≥80–90% required) and matrix ferrite/pearlite ratio set properties; ferritic grades ductile, pearlitic stronger. Mg treatment and section size control quality. | 1 | Conditionally verified
64 | ASTM A48 Class 30 | ASTM A48/A48M Class 30 | Gray cast iron | ASTM A48/A48M | Flake graphite (hexagonal) in ferritic/pearlitic BCC matrix | Type A flakes preferred; flakes act as internal notches (low tensile strength/ductility, high damping and compressive strength). Section-size sensitive. | 1 | Conditionally verified
65 | Aluminium 1050 | AA 1050 (UNS A91050) + temper | Aluminium alloy | ASTM B209/B221 (wrought forms) | FCC α-Al | Non-heat-treatable: strength from cold work (H tempers) and solid solution (Mg in 5xxx). 5xxx with high Mg can sensitise (β-Al3Mg2) after long exposure above ≈65 °C. | 0 | Conditionally verified | Temper required.
66 | Aluminium 1100 | AA 1100 (UNS A91100) + temper | Aluminium alloy | ASTM B209/B221 | FCC α-Al | Non-heat-treatable: strength from cold work (H tempers) and solid solution (Mg in 5xxx). 5xxx with high Mg can sensitise (β-Al3Mg2) after long exposure above ≈65 °C. | 0 | Conditionally verified
67 | Aluminium 2014-T6 | AA 2014-T6 (UNS A92014) | Heat-treated aluminium | ASTM B211/B247 (bar/forging); B221 | FCC α-Al matrix + precipitates (θ′ Al2Cu in 2xxx; β″/β′ Mg2Si in 6xxx; η′/η MgZn2 in 7xxx) | Solution treat + age (T6): GP zones → coherent/semi-coherent precipitates. Grain-boundary precipitates/PFZ drive IGC & SCC; recrystallised vs unrecrystallised grain structure affects anisotropy and toughness. | 1 | Conditionally verified | Poor weldability, IGC/SCC sensitivity.
68 | Aluminium 2024-T3 | AA 2024-T3 (UNS A92024) | Heat-treated aluminium | ASTM B209 | FCC α-Al matrix + precipitates (θ′ Al2Cu in 2xxx; β″/β′ Mg2Si in 6xxx; η′/η MgZn2 in 7xxx) | Solution treat + age (T6): GP zones → coherent/semi-coherent precipitates. Grain-boundary precipitates/PFZ drive IGC & SCC; recrystallised vs unrecrystallised grain structure affects anisotropy and toughness. | 1 | Conditionally verified | Alclad sheet common; not fusion-weldable.
69 | Aluminium 3003-H14 | AA 3003-H14 (UNS A93003) | Aluminium alloy | ASTM B209 | FCC α-Al | Non-heat-treatable: strength from cold work (H tempers) and solid solution (Mg in 5xxx). 5xxx with high Mg can sensitise (β-Al3Mg2) after long exposure above ≈65 °C. | 1 | Conditionally verified
70 | Aluminium 5052-H32 | AA 5052-H32 (UNS A95052) | Aluminium alloy | ASTM B209 | FCC α-Al | Non-heat-treatable: strength from cold work (H tempers) and solid solution (Mg in 5xxx). 5xxx with high Mg can sensitise (β-Al3Mg2) after long exposure above ≈65 °C. | 1 | Conditionally verified
71 | Aluminium 5083-H111 | AA 5083-H111 (UNS A95083) — EN 485-2 temper | Aluminium alloy | ASTM B209; EN 485-2 | FCC α-Al | Non-heat-treatable: strength from cold work (H tempers) and solid solution (Mg in 5xxx). 5xxx with high Mg can sensitise (β-Al3Mg2) after long exposure above ≈65 °C. | 1 | Conditionally verified | H111 is an EN-system temper; ASTM equivalent differs (e.g. H116/H321).
72 | Aluminium 6061-T6 | AA 6061-T6 (UNS A96061) | Heat-treated aluminium | ASTM B209/B221/B211 | FCC α-Al matrix + precipitates (θ′ Al2Cu in 2xxx; β″/β′ Mg2Si in 6xxx; η′/η MgZn2 in 7xxx) | Solution treat + age (T6): GP zones → coherent/semi-coherent precipitates. Grain-boundary precipitates/PFZ drive IGC & SCC; recrystallised vs unrecrystallised grain structure affects anisotropy and toughness. | 1 | Conditionally verified | Weld HAZ loses much of T6 strength.
73 | Aluminium 6063-T5 | AA 6063-T5 (UNS A96063) | Aluminium extrusion | ASTM B221 | FCC α-Al matrix + precipitates (θ′ Al2Cu in 2xxx; β″/β′ Mg2Si in 6xxx; η′/η MgZn2 in 7xxx) | Solution treat + age (T6): GP zones → coherent/semi-coherent precipitates. Grain-boundary precipitates/PFZ drive IGC & SCC; recrystallised vs unrecrystallised grain structure affects anisotropy and toughness. | 0 | Conditionally verified | Extrusion alloy.
74 | Aluminium 6063-T6 | AA 6063-T6 (UNS A96063) | Aluminium extrusion | ASTM B221 | FCC α-Al matrix + precipitates (θ′ Al2Cu in 2xxx; β″/β′ Mg2Si in 6xxx; η′/η MgZn2 in 7xxx) | Solution treat + age (T6): GP zones → coherent/semi-coherent precipitates. Grain-boundary precipitates/PFZ drive IGC & SCC; recrystallised vs unrecrystallised grain structure affects anisotropy and toughness. | 1 | Conditionally verified
75 | Aluminium 6082-T6 | EN AW-6082-T6 (UNS A96082) | Heat-treated aluminium | EN 485/755 | FCC α-Al matrix + precipitates (θ′ Al2Cu in 2xxx; β″/β′ Mg2Si in 6xxx; η′/η MgZn2 in 7xxx) | Solution treat + age (T6): GP zones → coherent/semi-coherent precipitates. Grain-boundary precipitates/PFZ drive IGC & SCC; recrystallised vs unrecrystallised grain structure affects anisotropy and toughness. | 0 | Conditionally verified | European structural 6xxx; not interchangeable with 6061 by default.
76 | Aluminium 7075-T6 | AA 7075-T6 (UNS A97075) | High-strength aluminium | ASTM B209/B211 | FCC α-Al matrix + precipitates (θ′ Al2Cu in 2xxx; β″/β′ Mg2Si in 6xxx; η′/η MgZn2 in 7xxx) | Solution treat + age (T6): GP zones → coherent/semi-coherent precipitates. Grain-boundary precipitates/PFZ drive IGC & SCC; recrystallised vs unrecrystallised grain structure affects anisotropy and toughness. | 1 | Conditionally verified | SCC-susceptible in short-transverse; not fusion-weldable.
77 | Aluminium A356-T6 | A356.0-T6 (UNS A13560) | Cast aluminium | ASTM B26/B26M (castings) | FCC α-Al dendrites + eutectic Si (diamond cubic) + Fe/Mg intermetallics | Dendrite arm spacing, Sr/Na modification of Si, porosity and Fe-intermetallics control strength/ductility/fatigue; die casting gives fine skin + porous core. | 1 | Conditionally verified | Casting method and test-bar vs casting properties differ.
78 | Aluminium A380 | A380.0 die casting (UNS A03800) | Die-cast aluminium | ASTM B85/B85M | FCC α-Al dendrites + eutectic Si (diamond cubic) + Fe/Mg intermetallics | Dendrite arm spacing, Sr/Na modification of Si, porosity and Fe-intermetallics control strength/ductility/fatigue; die casting gives fine skin + porous core. | 1 | Conditionally verified
79 | Copper C10100 | UNS C10100 (OFE copper) | Copper | ASTM B152 / B187 | FCC Cu | Single-phase FCC; annealing twins; strength set by cold work; oxygen-free (C10100) vs ETP (C11000, Cu2O particles — hydrogen embrittlement if annealed in H2). | 0 | Conditionally verified
80 | Copper C11000 | UNS C11000 (ETP copper) | Copper | ASTM B152 / B187 | FCC Cu | Single-phase FCC; annealing twins; strength set by cold work; oxygen-free (C10100) vs ETP (C11000, Cu2O particles — hydrogen embrittlement if annealed in H2). | 1 | Conditionally verified
81 | Brass C26000 | UNS C26000 (cartridge brass) | Brass | ASTM B36/B36M (plate/sheet) | FCC α-brass (Cu-Zn solid solution) | Single-phase α (Zn ≲35%); high cold-work response; season cracking (residual stress + ammonia) and dezincification risk in some waters. | 1 | Conditionally verified | Temper (O/H) required.
82 | Brass C36000 | UNS C36000 (free-cutting brass) | Free-machining brass | ASTM B16/B16M (rod) | FCC α + BCC β′ brass with Pb globules | Two-phase α+β′ gives hot workability; Pb globules give free-cutting. Pb is restricted in some regulations (RoHS/REACH/drinking water). | 0 | Conditionally verified | Leaded; regulatory restrictions in some uses.
83 | Bronze C51000 | UNS C51000 (phosphor bronze 5% A) | Phosphor bronze | ASTM B103/B139 | FCC α-Cu(Sn) solid solution (+ δ Cu31Sn8 / Pb globules in cast bearing bronze) | Wrought phosphor bronze: cold-work + Sn strengthening. Cast leaded tin bronze: α dendrites + δ + Pb islands give embeddability/lubricity. | 0 | Conditionally verified
84 | Bronze C93200 | UNS C93200 (SAE 660 bearing bronze) | Bearing bronze | ASTM B584 (sand castings) | FCC α-Cu(Sn) solid solution (+ δ Cu31Sn8 / Pb globules in cast bearing bronze) | Wrought phosphor bronze: cold-work + Sn strengthening. Cast leaded tin bronze: α dendrites + δ + Pb islands give embeddability/lubricity. | 1 | Conditionally verified | Leaded.
85 | Aluminium bronze C95400 | UNS C95400 (aluminium bronze) | Aluminium bronze | ASTM B148 | FCC α-Cu(Al) + κ intermetallic phases (Fe/Ni/Al-rich) | κ phases give strength/wear resistance and seawater resistance; slow cooling can cause dealuminification-prone phases. | 1 | Conditionally verified
86 | Manganese bronze C86300 | UNS C86300 (manganese bronze) | Copper alloy | ASTM B584 | FCC α + BCC β (high-strength brass) | Two-phase brass strengthened by Mn/Al/Fe; good strength and marine use; dezincification/selective leaching must be considered. | 0 | Conditionally verified
87 | Titanium Grade 2 | Ti Grade 2 (UNS R50400) | Commercially pure titanium | ASTM B265/B348/B381 | HCP α-Ti | Single-phase α; O/Fe interstitials control strength by grade (Gr 1–4). Twinning + prismatic slip; hydrogen pickup embrittles. | 1 | Conditionally verified
88 | Ti-6Al-4V Grade 5 | Ti-6Al-4V Grade 5 (UNS R56400); ELI = Grade 23 (R56407) | Titanium alloy | ASTM B265/B348/B381; F136 (ELI implant) | HCP α + BCC β (two-phase) | Equiaxed (mill-annealed) vs lamellar/Widmanstätten (β-processed) vs bimodal: trade-off between strength/ductility/fatigue initiation and fracture toughness/crack growth. β transus ≈995 °C (typical). | 1 | Conditionally verified | Condition (annealed/STA/β-processed) required.
89 | Magnesium AZ31B | AZ31B (UNS M11311) | Magnesium alloy | ASTM B90/B90M | HCP α-Mg (+ β-Mg17Al12 in AZ91D) | Limited RT slip systems (basal-dominant) → anisotropy and low RT formability; die-cast AZ91D has fine skin + porous core; poor creep >≈120 °C. | 1 | Conditionally verified | Flammability of fines/chips.
90 | Magnesium AZ91D | AZ91D (UNS M11916) | Cast magnesium | ASTM B94 | HCP α-Mg (+ β-Mg17Al12 in AZ91D) | Limited RT slip systems (basal-dominant) → anisotropy and low RT formability; die-cast AZ91D has fine skin + porous core; poor creep >≈120 °C. | 1 | Conditionally verified | Die-cast; creep limited.
91 | Inconel 600 | UNS N06600 (Inconel® 600 — trademark) | Nickel alloy | ASTM B166/B168 | FCC γ (single-phase, solid-solution strengthened) | Single-phase FCC with twins; carbides at grain boundaries (e.g. in 600/625); strengthening from Mo/Nb/Cr/Fe in solution; sensitisation/precipitation (μ, P phases) on long exposure. | 1 | Conditionally verified | Trade name → use UNS.
92 | Inconel 625 | UNS N06625 (Inconel® 625 — trademark) | Nickel alloy | ASTM B443/B446 | FCC γ (single-phase, solid-solution strengthened) | Single-phase FCC with twins; carbides at grain boundaries (e.g. in 600/625); strengthening from Mo/Nb/Cr/Fe in solution; sensitisation/precipitation (μ, P phases) on long exposure. | 1 | Conditionally verified | Grade 1 (annealed) vs Grade 2 (solution annealed).
93 | Inconel 718 | UNS N07718 (Inconel® 718 — trademark) | Precipitation-hardening nickel alloy | ASTM B637; AMS aerospace specs | FCC γ matrix + γ″ (Ni3Nb, BCT D0_22) + γ′ (Ni3(Al,Ti), L1_2) + δ (orthorhombic) | Solution + double ageing precipitates γ″ (main strengthener, ≲650 °C service); δ-phase at grain boundaries controls grain size/notch behaviour; Laves phase from segregation. | 1 | Conditionally verified | Heat-treat condition required.
94 | Monel 400 | UNS N04400 (Monel® 400 — trademark) | Nickel-copper alloy | ASTM B127/B164 | FCC γ (single-phase, solid-solution strengthened) | Single-phase FCC with twins; carbides at grain boundaries (e.g. in 600/625); strengthening from Mo/Nb/Cr/Fe in solution; sensitisation/precipitation (μ, P phases) on long exposure. | 1 | Conditionally verified
95 | Hastelloy C-276 | UNS N10276 (Hastelloy® C-276 — trademark) | Nickel alloy | ASTM B574/B575 | FCC γ (single-phase, solid-solution strengthened) | Single-phase FCC with twins; carbides at grain boundaries (e.g. in 600/625); strengthening from Mo/Nb/Cr/Fe in solution; sensitisation/precipitation (μ, P phases) on long exposure. | 1 | Conditionally verified
96 | Zamak 3 | Zamak 3 = ASTM B86 alloy AG40A | Zinc die-casting alloy | ASTM B86 (zinc die casting alloys) | HCP η-Zn (Zn-rich) + Al-rich (FCC) phase | Die-cast fine-grained structure; creep and dimensional ageing at RT/elevated T; low melting point. | 1 | Conditionally verified
97 | Zamak 5 | Zamak 5 = ASTM B86 alloy AC41A | Zinc die-casting alloy | ASTM B86 | HCP η-Zn (Zn-rich) + Al-rich (FCC) phase | Die-cast fine-grained structure; creep and dimensional ageing at RT/elevated T; low melting point. | 1 | Conditionally verified | Higher Cu than Zamak 3.
98 | PA6 | PA6 (nylon 6) — grade/filler/moisture state required | Engineering polymer | ASTM D4066 (nylon materials); manufacturer datasheet | Semi-crystalline polymer: crystalline lamellae + amorphous regions (no metallic lattice) | Crystallinity and spherulite size depend on cooling rate/nucleation; Tg and Tm define service limits; moisture (PA) and creep affect stiffness. | 1 | Unverified | Properties are datasheet/grade specific.
99 | PA66 | PA66 (nylon 66) — grade/filler/moisture state required | Engineering polymer | ASTM D4066; datasheet | Semi-crystalline polymer: crystalline lamellae + amorphous regions (no metallic lattice) | Crystallinity and spherulite size depend on cooling rate/nucleation; Tg and Tm define service limits; moisture (PA) and creep affect stiffness. | 1 | Unverified
100 | POM-C | POM-C (acetal copolymer) | Acetal copolymer | ASTM D6778 (POM materials); datasheet | Semi-crystalline polymer: crystalline lamellae + amorphous regions (no metallic lattice) | Crystallinity and spherulite size depend on cooling rate/nucleation; Tg and Tm define service limits; moisture (PA) and creep affect stiffness. | 1 | Unverified
101 | POM-H | POM-H (acetal homopolymer) | Acetal homopolymer | ASTM D6778; datasheet | Semi-crystalline polymer: crystalline lamellae + amorphous regions (no metallic lattice) | Crystallinity and spherulite size depend on cooling rate/nucleation; Tg and Tm define service limits; moisture (PA) and creep affect stiffness. | 1 | Unverified
102 | PTFE | PTFE | Fluoropolymer | ASTM D4894/D4895 (PTFE resins) — verify; datasheet | Semi-crystalline polymer: crystalline lamellae + amorphous regions (no metallic lattice) | Crystallinity and spherulite size depend on cooling rate/nucleation; Tg and Tm define service limits; moisture (PA) and creep affect stiffness. | 1 | Unverified | Cold flow.
103 | PEEK | PEEK (unfilled vs filled must be stated) | High-performance polymer | Manufacturer datasheet | Semi-crystalline polymer: crystalline lamellae + amorphous regions (no metallic lattice) | Crystallinity and spherulite size depend on cooling rate/nucleation; Tg and Tm define service limits; moisture (PA) and creep affect stiffness. | 1 | Unverified
104 | ABS | ABS | Engineering polymer | ASTM D4673 (ABS) — verify; datasheet | Amorphous polymer (no long-range order) | Glassy below Tg; stress-cracking/solvent sensitivity; molecular orientation from moulding gives anisotropy. | 1 | Unverified
105 | Polycarbonate (PC) | Polycarbonate (PC) | Engineering polymer | ASTM D3935 (PC) — verify; datasheet | Amorphous polymer (no long-range order) | Glassy below Tg; stress-cracking/solvent sensitivity; molecular orientation from moulding gives anisotropy. | 1 | Unverified
106 | UHMWPE | UHMWPE | Engineering polymer | ASTM D4020 (UHMWPE moulding/extrusion) | Semi-crystalline polymer: crystalline lamellae + amorphous regions (no metallic lattice) | Crystallinity and spherulite size depend on cooling rate/nucleation; Tg and Tm define service limits; moisture (PA) and creep affect stiffness. | 1 | Unverified
107 | HDPE | HDPE | Thermoplastic polymer | ASTM D4976 (PE plastics) — verify; datasheet | Semi-crystalline polymer: crystalline lamellae + amorphous regions (no metallic lattice) | Crystallinity and spherulite size depend on cooling rate/nucleation; Tg and Tm define service limits; moisture (PA) and creep affect stiffness. | 0 | Unverified
108 | PVC-U | PVC-U | Thermoplastic polymer | ASTM D1784 (rigid PVC compounds) — verify | Amorphous polymer (no long-range order) | Glassy below Tg; stress-cracking/solvent sensitivity; molecular orientation from moulding gives anisotropy. | 0 | Unverified
109 | TPU | TPU (polyester vs polyether grade, Shore hardness required) | Elastomeric polymer | Manufacturer datasheet | Segmented block elastomer: hard (crystalline) + soft domains | Phase-separated hard/soft segments give elasticity, abrasion resistance; hydrolysis/temperature sensitivity depends on polyol type. | 0 | Unverified | Under-specified.
110 | PPS | PPS | High-performance polymer | Manufacturer datasheet | Semi-crystalline polymer: crystalline lamellae + amorphous regions (no metallic lattice) | Crystallinity and spherulite size depend on cooling rate/nucleation; Tg and Tm define service limits; moisture (PA) and creep affect stiffness. | 0 | Unverified
111 | PET-P | PET-P (ambiguous: semi-crystalline PET, unfilled?) | Engineering polymer | Manufacturer datasheet | Semi-crystalline polymer: crystalline lamellae + amorphous regions (no metallic lattice) | Crystallinity and spherulite size depend on cooling rate/nucleation; Tg and Tm define service limits; moisture (PA) and creep affect stiffness. | 0 | Unverified | Under-specified — Errors E08.
112 | Alumina (Al2O3) | Alumina Al2O3 — purity (e.g. 96% / 99.5%) required | Technical ceramic | Manufacturer datasheet; test: ASTM C1161 | α-Al2O3 corundum (trigonal/hexagonal) | Polycrystalline, grain size ≈1–10 µm typical; purity (96% vs 99.5%) and glassy grain-boundary phase affect strength/wear. | 1 | Unverified | Under-specified grade.
113 | Silicon carbide (SiC) | SiC — sintered / reaction-bonded / hot-pressed required | Technical ceramic | Manufacturer datasheet; test: ASTM C1161 | SiC polytypes: α (hexagonal, e.g. 6H) / β (cubic 3C) | Sintered (SSiC) vs reaction-bonded (free Si) vs hot-pressed: different strength, corrosion and temperature limits. | 1 | Unverified | Under-specified grade.
114 | Zirconia (ZrO2) | ZrO2 — stabiliser (Y-TZP / Mg-PSZ) required | Technical ceramic | ISO 13356 (Y-TZP implants) for medical only; datasheet | ZrO2: monoclinic (RT, unstabilised), tetragonal (Y-TZP, metastable), cubic | Stabiliser (Y2O3, MgO, CeO2) controls t→m transformation toughening; low-temperature degradation (hydrothermal ageing) in Y-TZP. | 1 | Unverified | Under-specified grade.
115 | Silicon nitride (Si3N4) | Si3N4 — sinter route required | Technical ceramic | Manufacturer datasheet; test: ASTM C1161 | Si3N4: β (hexagonal) mainly, α (trigonal) | Elongated β grains (self-reinforced) with glassy boundary phase give high toughness among ceramics; sinter route (GPS, HIP, SRBSN) sets properties. | 1 | Unverified | Under-specified grade.
116 | WC-Co cemented carbide | WC-Co hardmetal — Co wt% & WC grain size required | Hardmetal | ISO 513 classification; ASTM B311/B406/B294 test methods | WC (hexagonal) grains + Co binder (FCC/HCP) | Grain size (nano→coarse) and Co wt% set hardness–toughness trade-off; binder leaching in corrosive media. | 1 | Unverified
117 | CBN | CBN tool material (PCBN) — binder/CBN % required | Cutting-tool material | ISO 513 (classification of hard cutting materials) | cBN (zinc-blende cubic) in ceramic/metal binder | Polycrystalline CBN compact; binder type (TiN/ceramic vs metallic) sets toughness/thermal stability. | 0 | Unverified | Not a standardised material.
118 | PCD | PCD tool material — diamond grain size required | Cutting-tool material | ISO 513 | Diamond cubic grains sintered with Co binder | Sintered diamond compact on WC substrate; graphitises/oxidises at elevated T; unsuitable for machining ferrous metals (carbon diffusion). | 0 | Unverified | Not a standardised material.
119 | CFRP | CFRP — fibre, matrix, layup, Vf required | Fibre composite | Test: ASTM D3039/D7264/D2344; material per prepreg datasheet | Composite: fibre (carbon: turbostratic graphitic; glass: amorphous; aramid: oriented polymer) in polymer matrix | Anisotropic laminate; properties depend on layup, fibre volume fraction, voids and cure; matrix Tg limits temperature. | 1 | Unverified | Class of materials, not a grade — Errors E08.
120 | GFRP | GFRP — glass type, matrix, layup required | Fibre composite | Test: ASTM D3039/D7264 | Composite: fibre (carbon: turbostratic graphitic; glass: amorphous; aramid: oriented polymer) in polymer matrix | Anisotropic laminate; properties depend on layup, fibre volume fraction, voids and cure; matrix Tg limits temperature. | 1 | Unverified | Class of materials.
121 | Aramid-fibre composite | Aramid-fibre composite — fibre, matrix, layup required | Fibre composite | Datasheet | Composite: fibre (carbon: turbostratic graphitic; glass: amorphous; aramid: oriented polymer) in polymer matrix | Anisotropic laminate; properties depend on layup, fibre volume fraction, voids and cure; matrix Tg limits temperature. | 0 | Unverified | Class of materials.
122 | NiTi / Nitinol | NiTi (Nitinol®): ASTM F2063 (medical wrought) | Shape-memory alloy | ASTM F2063; F2004 (transformation temp.) | NiTi: B2 cubic austenite ↔ B19′ monoclinic martensite | Transformation temperatures (Af, Ms) very sensitive to composition (≈±0.1 at% Ni) and thermomechanical history; superelastic vs shape-memory behaviour. | 0 | Conditionally verified | Af must be stated.
123 | CuBe | Beryllium copper UNS C17200 (≈1.8–2.0% Be); low-Be C17510 also exists | Beryllium copper | ASTM B196/B194 | FCC Cu matrix + γ″/γ′ CuBe precipitates after ageing | Solution anneal + age (e.g. AT/TH condition) gives very high strength with good conductivity; Be dust/fume is a serious health hazard. | 0 | Conditionally verified | Underspecified in list; Be hazard.
124 | Cobalt-chromium alloy | UNDERSPECIFIED: ASTM F75 (cast CoCrMo) / F1537 (wrought CoCrMo) / F90 (L-605) / Stellite | Special alloy | ASTM F75/F1537/F90 | Mixed FCC (γ) / HCP (ε) Co-Cr matrix + M23C6 carbides (grade/process dependent) | Cast vs wrought vs AM structures differ markedly; strain-induced γ→ε transformation affects wear and fatigue. | 0 | Unverified | Cannot assign properties without exact grade — Errors E08.
125 | Invar 36 | Invar 36 (UNS K93600) | Low-expansion alloy | ASTM F1684 | FCC γ Fe-Ni (≈36% Ni) | Low CTE from magnetovolume effect below Curie point; cold work and temperature raise CTE; dimensional drift (creep/ageing) needs stabilising anneal. | 1 | Conditionally verified
126 | Kovar | Kovar (UNS K94610) | Controlled-expansion alloy | ASTM F15 | FCC γ Fe-Ni-Co | Chemistry tuned so CTE matches borosilicate glass/ceramics; hydrogen-anneal and oxide layer needed for sealing. | 1 | Conditionally verified
127 | Molybdenum | Molybdenum (unalloyed) | Refractory metal | ASTM B386 (Mo mill products) | BCC (W, Mo) | Powder-metallurgy/worked structures; ductile-to-brittle transition near/above RT; oxidise rapidly in air at high T (Mo → volatile MoO3). | 1 | Conditionally verified
128 | Tungsten | Tungsten (unalloyed) | Refractory metal | ASTM B760 (plate/sheet) | BCC (W, Mo) | Powder-metallurgy/worked structures; ductile-to-brittle transition near/above RT; oxidise rapidly in air at high T (Mo → volatile MoO3). | 1 | Conditionally verified
129 | Graphite | UNDERSPECIFIED: graphite — isostatic/extruded/moulded grade required | Carbon material | Manufacturer datasheet | Hexagonal graphite (sp² layers) in polycrystalline filler/binder carbon | Grain size/porosity/anisotropy depend on forming route (isostatic vs extruded vs moulded); oxidises in air above ≈400–500 °C. | 0 | Unverified | Properties vary several-fold between grades.
130 | Hadfield manganese steel | Austenitic manganese steel — ASTM A128/A128M Grade A–F | Austenitic manganese steel | ASTM A128/A128M; Indian equivalent not verified | FCC austenite (≈11–14% Mn, ≈1.0–1.4% C) + carbides in as-cast | Water-toughening dissolves carbides; strain-induced twinning/work-hardening raises surface hardness under impact; poor at low impact or with carbide networks. | 1 | Conditionally verified | Grade/composition required.
131 | Hardox 400 | Hardox® 400 (SSAB proprietary brand) | Wear-resistant steel plate | SSAB datasheet (no public product standard) | Martensite/bainite (quenched or Q&T) — BCC/BCT | Wear plate hardness from fine martensitic structure; welding heat input/preheat limits and HAZ softening matter; bend radius limits apply. | 1 | Conditionally verified | Property guarantees come from manufacturer.
132 | Hardox 450 | Hardox® 450 (SSAB proprietary brand) | Wear-resistant steel plate | SSAB datasheet | Martensite/bainite (quenched or Q&T) — BCC/BCT | Wear plate hardness from fine martensitic structure; welding heat input/preheat limits and HAZ softening matter; bend radius limits apply. | 1 | Conditionally verified | As Hardox 400.
Reviewer-suggested gap list — NOT in the upload and NOT counted in coverage
G1 | 904L (UNS N08904) | UNS N08904 | Super-austenitic stainless | ASTM A240 | FCC γ-austenite | Single-phase austenite with annealing twins; strengthened by cold work (strain-induced martensite possible in 301/304). Sensitisation risk (Cr carbides at grain boundaries) if held ~450–850 °C with higher C. |  | Not applicable (gap list) | Pitting/chloride service.
G2 | 2507 super duplex (UNS S32750) | UNS S32750 | Super-duplex stainless | ASTM A240 | ≈50:50 BCC δ-ferrite + FCC γ-austenite | Phase balance (≈40–60% ferrite) set by chemistry + solution anneal/quench; intermetallic (sigma, chi) risk ≈600–1000 °C; 475 °C embrittlement of ferrite. |  | Not applicable (gap list) | Higher PREN than 2205.
G3 | 15-5 PH (UNS S15500) | UNS S15500 | PH stainless | ASTM A564 | Martensitic (BCC/BCT) matrix + Cu-rich precipitates | Solution-treated lath martensite; ageing (H900–H1150) precipitates Cu-rich phase — condition sets strength/toughness/SCC resistance. |  | Not applicable (gap list) | Better transverse toughness than 17-4.
G4 | Maraging steel (18Ni 250/300) | Grade 250/300 | Ultra-high-strength steel | AMS/ASTM A579 (verify) | Tempered martensite: BCC ferrite matrix + alloy carbides (as-quenched martensite is BCT) | Q&T gives tempered martensite/bainite; prior-austenite grain size controls toughness. Risks: temper embrittlement, quench cracking, hydrogen embrittlement at high strength. |  | Not applicable (gap list) | Tools/aerospace shafts.
G5 | IS 1570 / IS 5517 Indian wrought steels (e.g. 45C8, 40Cr1…) | IS 1570 series | Indian carbon & alloy steels | IS 1570, IS 5517 (verify) | BCC α-ferrite + Fe3C (pearlite); BCT martensite if quenched | Ferrite + pearlite (lever-rule estimate ≈44% pearlite at 0.35%C, ≈64% at 0.50%C); tempered martensite after Q&T. Hardenability is carbon-controlled (modest). |  | Not applicable (gap list) | Needed for India-native procurement.
G6 | S355 (EN 10025-2) / S690QL (EN 10025-6) | EN 10025 | Structural steel | EN 10025-2/-6 | BCC ferrite + pearlite/bainite; fine Nb/V/Ti carbonitride precipitates | Fine-grained ferrite-pearlite from controlled rolling; strength from grain refinement + precipitation. Weld HAZ grain coarsening can reduce toughness. |  | Not applicable (gap list) | Common EU structural grades.
G7 | AlSi10Mg (L-PBF) | ASTM F3318 | AM aluminium | ASTM F3318 (verify) | Depends on alloy; AM structures are non-equilibrium (columnar grains along build direction, fine cellular microstructure) | Anisotropy, porosity/lack-of-fusion, residual stress and surface roughness control performance; HIP/stress-relief commonly needed. |  | Not applicable (gap list) | Heat-treat/HIP state required.
G8 | 316L (L-PBF) | ASTM F3184 | AM stainless | ASTM F3184 (verify) | Depends on alloy; AM structures are non-equilibrium (columnar grains along build direction, fine cellular microstructure) | Anisotropy, porosity/lack-of-fusion, residual stress and surface roughness control performance; HIP/stress-relief commonly needed. |  | Not applicable (gap list)
G9 | Ti-6Al-4V / ELI (L-PBF) | ASTM F2924/F3001 | AM titanium | ASTM F2924, F3001 (verify) | Depends on alloy; AM structures are non-equilibrium (columnar grains along build direction, fine cellular microstructure) | Anisotropy, porosity/lack-of-fusion, residual stress and surface roughness control performance; HIP/stress-relief commonly needed. |  | Not applicable (gap list) | HIP common for fatigue-critical.
G10 | Inconel 718 (L-PBF) | ASTM F3055 | AM nickel superalloy | ASTM F3055 (verify) | Depends on alloy; AM structures are non-equilibrium (columnar grains along build direction, fine cellular microstructure) | Anisotropy, porosity/lack-of-fusion, residual stress and surface roughness control performance; HIP/stress-relief commonly needed. |  | Not applicable (gap list)
G11 | Scalmalloy® (Al-Mg-Sc) | Proprietary | AM aluminium (proprietary) | Manufacturer | Depends on alloy; AM structures are non-equilibrium (columnar grains along build direction, fine cellular microstructure) | Anisotropy, porosity/lack-of-fusion, residual stress and surface roughness control performance; HIP/stress-relief commonly needed. |  | Not applicable (gap list)
G12 | CuCrZr (UNS C18150) | UNS C18150 | Copper alloy | ASTM B (verify) | FCC Cu | Single-phase FCC; annealing twins; strength set by cold work; oxygen-free (C10100) vs ETP (C11000, Cu2O particles — hydrogen embrittlement if annealed in H2). |  | Not applicable (gap list) | Resistance-welding electrodes, heat sinks.
G13 | Austempered ductile iron (ADI) | ASTM A897 | Cast iron | ASTM A897 (verify) | Spheroidal graphite in ferritic/pearlitic matrix (BCC α + Fe3C) | Nodularity (commonly ≥80–90% required) and matrix ferrite/pearlite ratio set properties; ferritic grades ductile, pearlitic stronger. Mg treatment and section size control quality. |  | Not applicable (gap list) | Gear/wear parts.
G14 | Cast steel (IS 1030 / ASTM A27) | IS 1030 / A27 | Cast steel | IS 1030, ASTM A27 (verify) | BCC α-ferrite + Fe3C (pearlite); BCT martensite if quenched | Ferrite + pearlite (lever-rule estimate ≈44% pearlite at 0.35%C, ≈64% at 0.50%C); tempered martensite after Q&T. Hardenability is carbon-controlled (modest). |  | Not applicable (gap list) | Cast structural parts.
G15 | PA12 / PA11 (powder-bed fusion) | Datasheet | AM polymer | Manufacturer | Semi-crystalline polymer: crystalline lamellae + amorphous regions (no metallic lattice) | Crystallinity and spherulite size depend on cooling rate/nucleation; Tg and Tm define service limits; moisture (PA) and creep affect stiffness. |  | Not applicable (gap list) | Robot enclosures/gears.
G16 | Weathering steel (ASTM A588) | ASTM A588 | HSLA steel | ASTM A588 (verify) | BCC ferrite + pearlite/bainite; fine Nb/V/Ti carbonitride precipitates | Fine-grained ferrite-pearlite from controlled rolling; strength from grain refinement + precipitation. Weld HAZ grain coarsening can reduce toughness. |  | Not applicable (gap list) | Atmospheric corrosion.

## Material Properties
Sheet 3 — Material Properties (one row per grade / condition / product form)
Blue = sourced value (recalled, see Sources); grey = Excel formula; no values were invented for blank cells. All RT unless stated.
Prop ID | Master No. | Designation | Condition / product form | Value basis | Density ρ (kg/m³) | Density (g/cm³) [calc] | Young's modulus E (GPa) | Poisson ν | Shear modulus G (GPa) [derived, isotropic] | Yield / proof strength (MPa) | Ultimate tensile strength (MPa) | Flexural strength (MPa) | Elongation at fracture (%) | Hardness (as stated) | Thermal conductivity k (W/(m·K)) | CTE (µm/(m·K)) | Electrical resistivity (Ω·m) | Strength used [calc] | Specific strength (kN·m/kg) [calc] | Specific stiffness (MN·m/kg) [calc] | Impact / fatigue / KIC / other | Test temperature | Source class | Confidence | Verification status | Limitations / notes
P01 | 4 | AISI 1018 | Cold-drawn bar | Typical | 7870 | 7.87 | 205 | 0.29 | 79.45736 | 370 | 440 |  | 15 | ≈126 HBW (handbook) | 51.9 | 11.9 | 1.59e-07 | UTS | 55.90851 | 26.04828 |  | RT | Handbook typical (ASM/MatWeb-type); recalled, not re-fetched | Medium | Conditionally verified | Hot-rolled condition is lower strength; MatWeb-type values.
P02 | 9 | AISI 1045 | Hot-rolled bar | Typical | 7850 | 7.85 | 205 | 0.29 | 79.45736 | 310 | 565 |  | 16 | ≈163 HBW | 49.8 | 11.9 |  | UTS | 71.97452 | 26.11465 |  | RT | Handbook typical (ASM/MatWeb-type); recalled, not re-fetched | Medium | Conditionally verified | Cold-drawn and Q&T conditions differ strongly.
P03 | 14 | ASTM A36 | Plate/shapes (specified) | Specified minimum | 7850 | 7.85 | 200 | 0.3 | 76.92308 | 250 | 400 |  | 20 | n/a | 51.9 | 11.7 |  | UTS | 50.95541 | 25.47771 | UTS spec range 400–550; elong. 20% (200 mm GL) / 23% (50 mm GL) | RT | Product-standard value; recalled, standard text not re-read | Medium | Conditionally verified | Minimum values; ρ, E, k, CTE are generic carbon-steel handbook values.
P04 | 12 | IS 2062 E250 | Plate/section ≤20 mm, quality designation A (verify) | Specified minimum | 7850 | 7.85 | 200 | 0.3 | 76.92308 | 250 | 410 |  | 23 | n/a |  |  |  | UTS | 52.2293 | 25.47771 |  | RT | Product-standard value; recalled, standard text not re-read | Medium | Conditionally verified | Yield minimum drops with thickness; ρ and E are generic carbon-steel values, not IS 2062-specific.
P05 | 13 | IS 2062 E350 | Plate/section ≤20 mm (verify) | Specified minimum | 7850 | 7.85 | 200 | 0.3 | 76.92308 | 350 | 490 |  | 22 | n/a |  |  |  | UTS | 62.42038 | 25.47771 |  | RT | Product-standard value; recalled, standard text not re-read | Medium | Conditionally verified | As E250; confirm thickness bands in standard.
P06 | 15 | ASTM A572 Gr 50 | Plate (specified) | Specified minimum | 7850 | 7.85 | 200 | 0.3 | 76.92308 | 345 | 450 |  | 18 | n/a |  |  |  | UTS | 57.32484 | 25.47771 | Elong. 18% (200 mm GL) / 21% (50 mm GL) | RT | Product-standard value; recalled, standard text not re-read | Medium | Conditionally verified | Minimum values.
P07 | 16 | AISI 4130 | Normalised 870 °C | Typical | 7850 | 7.85 | 205 | 0.29 | 79.45736 | 435 | 670 |  | 25.5 | ≈197 HBW | 42.7 | 12.3 |  | UTS | 85.35032 | 26.11465 |  | RT | Handbook typical (ASM/MatWeb-type); recalled, not re-fetched | Medium | Conditionally verified | Strongly condition-dependent (Q&T gives far higher strength).
P08 | 17 | AISI 4140 | Annealed 815 °C, furnace-cooled | Typical | 7850 | 7.85 | 205 | 0.29 | 79.45736 | 417 | 655 |  | 25.7 | ≈197 HBW | 42.6 | 12.3 |  | UTS | 83.43949 | 26.11465 |  | RT | Handbook typical (ASM/MatWeb-type); recalled, not re-fetched | Medium | Conditionally verified
P09 | 17 | AISI 4140 | Q&T (oil quench, ≈650 °C temper) | Typical | 7850 | 7.85 | 205 | 0.29 | 79.45736 | 655 | 758 |  | 25 | ≈220–235 HBW | 42.6 | 12.3 |  | UTS | 96.56051 | 26.11465 | Lower tempering temperature → much higher strength, lower toughness | RT | Handbook typical (ASM/MatWeb-type); recalled, not re-fetched | Low | Unverified | Single tempering point only; use heat-treat curves for design.
P10 | 18 | AISI 4340 | Annealed | Typical | 7850 | 7.85 | 205 | 0.29 | 79.45736 | 472 | 745 |  | 22 | ≈217 HBW | 44.5 | 12.3 |  | UTS | 94.90446 | 26.11465 |  | RT | Handbook typical (ASM/MatWeb-type); recalled, not re-fetched | Medium | Conditionally verified | Q&T 4340 reaches >1000 MPa UTS — not recorded here.
P11 | 19 | AISI 8620 | Normalised 925 °C (uncarburised core) | Typical | 7850 | 7.85 | 205 | 0.29 | 79.45736 | 357 | 632 |  | 26 | ≈183 HBW (core) | 46.6 |  |  | UTS | 80.50955 | 26.11465 | Carburised case typically ≈58–62 HRC (process result, not base property) | RT | Handbook typical (ASM/MatWeb-type); recalled, not re-fetched | Medium | Conditionally verified
P12 | 52 | AISI 52100 | Hardened & tempered (≈150–180 °C) | Typical | 7810 | 7.81 | 201 | 0.3 | 77.30769 |  |  |  |  | ≈60–66 HRC (bearing practice) |  |  |  | — |  | 25.73624 | Rolling-contact fatigue life depends on cleanliness | RT | Handbook typical (ASM/MatWeb-type); recalled, not re-fetched | Medium | Conditionally verified | Strength not recorded (hardness is the control parameter).
P13 | 33 | SS 304 (A240 Type 304) | Annealed plate/sheet (specified) | Specified minimum | 8000 | 8 | 193 | 0.29 | 74.8062 | 205 | 515 |  | 40 | ≤201 HBW / ≤92 HRB (A240 max) | 16.2 | 17.2 | 7.2e-07 | UTS | 64.375 | 24.125 |  | RT | Product-standard value; recalled, standard text not re-read | Medium | Conditionally verified | k at 100 °C, CTE 0–100 °C. Typical YS ≈215–290 MPa.
P14 | 36 | SS 316L (A240 Type 316L) | Annealed plate/sheet (specified) | Specified minimum | 8000 | 8 | 193 | 0.3 | 74.23077 | 170 | 485 |  | 40 | ≤217 HBW / ≤95 HRB (A240 max) | 16.3 | 16 | 7.4e-07 | UTS | 60.625 | 24.125 |  | RT | Product-standard value; recalled, standard text not re-read | Medium | Conditionally verified
P15 | 43 | Duplex 2205 (UNS S32205) | Annealed plate (specified) | Specified minimum | 7800 | 7.8 | 200 | 0.3 | 76.92308 | 450 | 655 |  | 25 | ≤293 HBW / ≤31 HRC (A240 max) | 19 | 13 | 8e-07 | UTS | 83.97436 | 25.64103 |  | RT | Product-standard value; recalled, standard text not re-read | Medium | Conditionally verified | Service temperature typically limited (≈≤250–300 °C) because of 475 °C embrittlement.
P16 | 44 | 17-4 PH (UNS S17400) | Condition H1025 (A564 min) | Specified minimum | 7780 | 7.78 | 197 | 0.27 | 77.55906 | 1000 | 1070 |  | 12 | ≥35 HRC |  |  |  | UTS | 137.5321 | 25.32134 |  | RT | Product-standard value; recalled, standard text not re-read | Medium | Conditionally verified | H900 is higher strength/lower toughness; H1150 lower strength/higher toughness.
P17 | 41 | SS 430 (A240 Type 430) | Annealed plate/sheet (specified) | Specified minimum | 7740 | 7.74 | 200 | 0.28 | 78.125 | 205 | 450 |  | 22 | ≤183 HBW (A240 max) | 26.1 | 10.4 | 6e-07 | UTS | 58.13953 | 25.83979 |  | RT | Product-standard value; recalled, standard text not re-read | Medium | Conditionally verified
P18 | 42 | SS 440C | Hardened & tempered ≈150–315 °C | Typical | 7650 | 7.65 | 200 | [6 empty] | ≈57–60 HRC |  |  |  | — |  | 26.14379 |  | RT | Handbook typical (ASM/MatWeb-type); recalled, not re-fetched | Medium | Conditionally verified | Hardness-only record.
P19 | 47 | AISI D2 | Hardened & tempered (working hardness) | Typical | 7700 | 7.7 | [7 empty] | ≈58–62 HRC |  |  |  | — |  |  |  | RT | Handbook typical (ASM/MatWeb-type); recalled, not re-fetched | Medium | Conditionally verified | Hardness depends on tempering temperature.
P20 | 49 | AISI H13 | Hardened & tempered (hot-work practice) | Typical | 7800 | 7.8 | [7 empty] | ≈44–52 HRC |  |  |  | — |  |  |  | RT | Handbook typical (ASM/MatWeb-type); recalled, not re-fetched | Medium | Conditionally verified
P21 | 50 | AISI M2 | Hardened & tempered | Typical | 8150 | 8.15 | [7 empty] | ≈62–65 HRC |  |  |  | — |  |  |  | RT | Handbook typical (ASM/MatWeb-type); recalled, not re-fetched | Medium | Conditionally verified
P22 | 45 | AISI O1 | Hardened & tempered | Typical | 7810 | 7.81 | [7 empty] | ≈57–62 HRC |  |  |  | — |  |  |  | RT | Handbook typical (ASM/MatWeb-type); recalled, not re-fetched | Medium | Conditionally verified
P23 | 46 | AISI A2 | Hardened & tempered | Typical | 7860 | 7.86 | [7 empty] | ≈57–62 HRC |  |  |  | — |  |  |  | RT | Handbook typical (ASM/MatWeb-type); recalled, not re-fetched | Medium | Conditionally verified
P24 | 56 | IS 210 FG 150 | Separately cast test bar (specified) | Specified minimum | 7100 | 7.1 | 85 | 0.26 | 33.73016 |  | 150 |  |  | casting-section dependent |  |  |  | UTS | 21.12676 | 11.97183 | No distinct yield; brittle (<1% elong.); compressive strength ≈3–4× tensile | RT | Product-standard value; recalled, standard text not re-read | Low | Unverified | ρ, E approximate class-range midpoints; E depends on stress level.
P25 | 57 | IS 210 FG 200 | Separately cast test bar (specified) | Specified minimum | 7100 | 7.1 | 100 | 0.26 | 39.68254 |  | 200 |  |  | ≈150–220 HBW (typical) |  |  |  | UTS | 28.16901 | 14.08451 | Damping high vs steel | RT | Product-standard value; recalled, standard text not re-read | Low | Unverified | As FG 150.
P26 | 58 | IS 210 FG 260 | Separately cast test bar (specified) | Specified minimum | 7100 | 7.1 | 115 | 0.26 | 45.63492 |  | 260 |  |  | casting-section dependent |  |  |  | UTS | 36.61972 | 16.19718 |  | RT | Product-standard value; recalled, standard text not re-read | Low | Unverified | As FG 150.
P27 | 59 | EN-GJL-200 | Separately cast bar (specified min) | Specified minimum | 7100 | 7.1 | 100 | 0.26 | 39.68254 |  | 200 |  |  | informative only |  |  |  | UTS | 28.16901 | 14.08451 |  | RT | Product-standard value; recalled, standard text not re-read | Low | Unverified | EN 1561 gives Rm range; E approximate.
P28 | 60 | EN-GJL-250 | Separately cast bar (specified min) | Specified minimum | 7100 | 7.1 | 115 | 0.26 | 45.63492 |  | 250 |  |  | informative only |  |  |  | UTS | 35.21127 | 16.19718 |  | RT | Product-standard value; recalled, standard text not re-read | Low | Unverified
P29 | 64 | ASTM A48 Class 30 | Separately cast bar (specified) | Specified minimum | 7100 | 7.1 | 100 | 0.26 | 39.68254 |  | 207 |  |  | n/a |  |  |  | UTS | 29.15493 | 14.08451 | 30 ksi min tensile | RT | Product-standard value; recalled, standard text not re-read | Low | Unverified | E approximate class-range midpoint.
P30 | 61 | EN-GJS-400-15 | Separately cast bar (specified min) | Specified minimum | 7100 | 7.1 | 169 | 0.275 | 66.27451 | 250 | 400 |  | 15 | ≈135–180 HBW (informative) |  |  |  | UTS | 56.33803 | 23.80282 |  | RT | Product-standard value; recalled, standard text not re-read | Medium | Conditionally verified | Rp0.2 / Rm / A minima.
P31 | 62 | EN-GJS-500-7 | Separately cast bar (specified min) | Specified minimum | 7100 | 7.1 | 169 | 0.275 | 66.27451 | 320 | 500 |  | 7 | ≈170–230 HBW (informative) |  |  |  | UTS | 70.42254 | 23.80282 |  | RT | Product-standard value; recalled, standard text not re-read | Medium | Conditionally verified
P32 | 63 | ASTM A536 65-45-12 | Specified | Specified minimum | 7100 | 7.1 | 169 | 0.275 | 66.27451 | 310 | 448 |  | 12 | typ. ≈156–217 HBW |  |  |  | UTS | 63.09859 | 23.80282 | 65/45 ksi | RT | Product-standard value; recalled, standard text not re-read | Medium | Conditionally verified
P33 | 72 | AA 6061-T6 | Sheet/plate/extrusion (typical) | Typical | 2700 | 2.7 | 68.9 | 0.33 | 25.90226 | 276 | 310 |  | 12 | ≈95 HBW | 167 | 23.6 | 3.99e-08 | UTS | 114.8148 | 25.51852 | Fatigue ≈96.5 MPa at 5×10^8 cycles (R. R. Moore, R=−1) | RT | Handbook typical (ASM/MatWeb-type); recalled, not re-fetched | Medium | Conditionally verified | ASTM minima are lower (e.g. ≈240/260 MPa for some extrusions).
P34 | 76 | AA 7075-T6 | Sheet/plate (typical) | Typical | 2810 | 2.81 | 71.7 | 0.33 | 26.95489 | 503 | 572 |  | 11 | ≈150 HBW | 130 | 23.4 | 5.15e-08 | UTS | 203.5587 | 25.51601 | Fatigue ≈159 MPa at 5×10^8 cycles; KIC ≈29 MPa√m (T651, L-T, approx.) | RT | Handbook typical (ASM/MatWeb-type); recalled, not re-fetched | Medium | Conditionally verified | SCC-susceptible short-transverse.
P35 | 68 | AA 2024-T3 | Sheet (typical) | Typical | 2780 | 2.78 | 73.1 | 0.33 | 27.4812 | 345 | 483 |  | 18 | ≈120 HBW | 121 | 23.2 | 5.82e-08 | UTS | 173.741 | 26.29496 | Fatigue ≈138 MPa at 5×10^8 cycles | RT | Handbook typical (ASM/MatWeb-type); recalled, not re-fetched | Medium | Conditionally verified
P36 | 67 | AA 2014-T6 | Bar/forging (typical) | Typical | 2800 | 2.8 | 72.4 | 0.33 | 27.21805 | 414 | 483 |  | 13 | ≈135 HBW | 154 | 23 |  | UTS | 172.5 | 25.85714 |  | RT | Handbook typical (ASM/MatWeb-type); recalled, not re-fetched | Medium | Conditionally verified
P37 | 70 | AA 5052-H32 | Sheet (typical) | Typical | 2680 | 2.68 | 70.3 | 0.33 | 26.42857 | 193 | 228 |  | 12 | ≈60 HBW | 138 | 23.8 | 4.95e-08 | UTS | 85.07463 | 26.23134 | Fatigue ≈117 MPa at 5×10^8 cycles | RT | Handbook typical (ASM/MatWeb-type); recalled, not re-fetched | Medium | Conditionally verified
P38 | 71 | AA 5083-H111 | EN 485-2 minima | Specified minimum | 2660 | 2.66 | 71 | 0.33 | 26.69173 | 125 | 275 |  | 15 | ≈75 HBW (approx.) | 117 | 23.8 | 5.9e-08 | UTS | 103.3835 | 26.69173 | UTS range 275–350 MPa | RT | Product-standard value; recalled, standard text not re-read | Medium | Conditionally verified | ASTM tempers (H116/H321) have higher yield.
P39 | 69 | AA 3003-H14 | Sheet (typical) | Typical | 2730 | 2.73 | 68.9 | 0.33 | 25.90226 | 145 | 150 |  | 8 | ≈40 HBW | 159 | 23.2 |  | UTS | 54.94505 | 25.2381 |  | RT | Handbook typical (ASM/MatWeb-type); recalled, not re-fetched | Medium | Conditionally verified
P40 | 74 | AA 6063-T6 | Extrusion (typical) | Typical | 2690 | 2.69 | 68.9 | 0.33 | 25.90226 | 214 | 241 |  | 12 | ≈73 HBW | 200 | 23.4 |  | UTS | 89.59108 | 25.61338 |  | RT | Handbook typical (ASM/MatWeb-type); recalled, not re-fetched | Medium | Conditionally verified
P41 | 77 | A356.0-T6 | Sand cast (typical) | Typical | 2680 | 2.68 | 72.4 | 0.33 | 27.21805 | 186 | 262 |  | 5 | ≈80 HBW | 151 | 21.5 |  | UTS | 97.76119 | 27.01493 | Fatigue/elongation highly porosity-dependent | RT | Handbook typical (ASM/MatWeb-type); recalled, not re-fetched | Medium | Conditionally verified | Casting vs test-bar properties differ.
P42 | 78 | A380.0 | Die cast (typical) | Typical | 2710 | 2.71 | 71 | 0.33 | 26.69173 | 160 | 324 |  | 3.5 | ≈80 HBW | 96 | 21.8 |  | UTS | 119.5572 | 26.19926 |  | RT | Handbook typical (ASM/MatWeb-type); recalled, not re-fetched | Medium | Conditionally verified
P43 | 80 | UNS C11000 (ETP Cu) | Annealed O60 | Typical | 8940 | 8.94 | 117 | 0.34 | 43.65672 | 69 | 220 |  | 45 | n/a | 391 | 17 | 1.72e-08 | UTS | 24.6085 | 13.08725 | ≥100% IACS (1.7241×10^-8 Ω·m at 20 °C) | RT | Handbook typical (ASM/MatWeb-type); recalled, not re-fetched | High | Conditionally verified
P44 | 81 | UNS C26000 | Annealed O61 | Typical | 8530 | 8.53 | 110 |  |  | 105 | 325 |  | 62 | n/a | 120 | 19.9 | 6.2e-08 | UTS | 38.10082 | 12.89566 | ≈28% IACS | RT | Handbook typical (ASM/MatWeb-type); recalled, not re-fetched | Medium | Conditionally verified
P45 | 84 | UNS C93200 | Sand cast (B584 min) | Specified minimum | 7600 | 7.6 | 103 |  |  | 124 | 241 |  | 15 | ≈65 HBW (500 kg) | 59 | 18 |  | UTS | 31.71053 | 13.55263 |  | RT | Product-standard value; recalled, standard text not re-read | Medium | Conditionally verified
P46 | 85 | UNS C95400 | As-cast (B148 min) | Specified minimum | 7450 | 7.45 | 110 |  |  | 207 | 517 |  | 12 | ≈150 HBW (3000 kg, typical) | 59 | 16.2 |  | UTS | 69.39597 | 14.7651 |  | RT | Product-standard value; recalled, standard text not re-read | Medium | Conditionally verified
P47 | 87 | Ti Grade 2 | Plate/sheet (B265 min) | Specified minimum | 4510 | 4.51 | 105 | 0.37 | 38.32117 | 275 | 345 |  | 20 | n/a | 16.4 | 8.6 | 5.2e-07 | UTS | 76.49667 | 23.2816 |  | RT | Product-standard value; recalled, standard text not re-read | Medium | Conditionally verified | Max yield 450 MPa.
P48 | 88 | Ti-6Al-4V Gr 5 | Annealed (B265 min) | Specified minimum | 4430 | 4.43 | 113.8 | 0.342 | 42.3994 | 825 | 895 |  | 10 | ≈36 HRC (typical) | 6.7 | 8.6 | 1.7e-06 | UTS | 202.0316 | 25.68849 | KIC ≈55–75 MPa√m depending on microstructure | RT | Product-standard value; recalled, standard text not re-read | Medium | Conditionally verified | Typical YS/UTS ≈880/950 MPa.
P49 | 89 | AZ31B | O-temper sheet (typical) | Typical | 1770 | 1.77 | 45 | 0.35 | 16.66667 | 150 | 255 |  | 21 | n/a | 96 | 26 | 9.2e-08 | UTS | 144.0678 | 25.42373 |  | RT | Handbook typical (ASM/MatWeb-type); recalled, not re-fetched | Medium | Conditionally verified
P50 | 90 | AZ91D | Die cast (typical) | Typical | 1810 | 1.81 | 45 | 0.35 | 16.66667 | 160 | 230 |  | 3 | n/a | 72 | 25 |  | UTS | 127.0718 | 24.86188 |  | RT | Handbook typical (ASM/MatWeb-type); recalled, not re-fetched | Medium | Conditionally verified
P51 | 91 | UNS N06600 | Annealed (B168 min) | Specified minimum | 8470 | 8.47 | 207 |  |  | 240 | 550 |  | 30 | n/a | 14.9 | 13.3 | 1.03e-06 | UTS | 64.93506 | 24.4392 |  | RT | Product-standard value; recalled, standard text not re-read | Medium | Conditionally verified
P52 | 92 | UNS N06625 | Annealed Gr 1 (B443 min) | Specified minimum | 8440 | 8.44 | 205 |  |  | 414 | 827 |  | 30 | n/a | 9.8 | 12.8 | 1.29e-06 | UTS | 97.98578 | 24.2891 |  | RT | Product-standard value; recalled, standard text not re-read | Medium | Conditionally verified
P53 | 93 | UNS N07718 | Solution + aged (AMS-type minimum, approx.) | Specified minimum | 8190 | 8.19 | 200 | 0.29 | 77.51938 | 1034 | 1275 |  | 12 | n/a | 11.4 | 13 | 1.25e-06 | UTS | 155.6777 | 24.42002 | Creep/rupture data required for >650 °C | RT | Product-standard value; recalled, standard text not re-read | Low | Unverified | Exact minima depend on specification and form.
P54 | 94 | UNS N04400 | Annealed (B164/B127 min) | Specified minimum | 8800 | 8.8 | 179 |  |  | 195 | 480 |  | 35 | n/a | 21.8 | 13.9 | 5.1e-07 | UTS | 54.54545 | 20.34091 |  | RT | Product-standard value; recalled, standard text not re-read | Medium | Conditionally verified
P55 | 95 | UNS N10276 | Solution annealed (B575 min) | Specified minimum | 8890 | 8.89 | 205 |  |  | 283 | 690 |  | 40 | n/a | 10.2 | 11.2 | 1.3e-06 | UTS | 77.6153 | 23.05962 |  | RT | Product-standard value; recalled, standard text not re-read | Medium | Conditionally verified
P56 | 96 | Zamak 3 (AG40A) | Die cast (typical) | Typical | 6600 | 6.6 | 85 | 0.3 | 32.69231 | 221 | 283 |  | 10 | ≈82 HBW | 113 | 27.4 |  | UTS | 42.87879 | 12.87879 | Creep at RT is significant | RT | Handbook typical (ASM/MatWeb-type); recalled, not re-fetched | Medium | Conditionally verified
P57 | 97 | Zamak 5 (AC41A) | Die cast (typical) | Typical | 6600 | 6.6 | 85 | 0.3 | 32.69231 | 269 | 331 |  | 7 | ≈91 HBW | 109 | 27.4 |  | UTS | 50.15152 | 12.87879 |  | RT | Handbook typical (ASM/MatWeb-type); recalled, not re-fetched | Medium | Conditionally verified
P58 | 98 | PA6 | Dry as moulded, unfilled | Typical (range) | 1140 | 1.14 | 2.8 |  |  |  | 75 |  |  | n/a | 0.25 | 80 |  | UTS | 65.78947 | 2.45614 | Properties fall markedly with moisture uptake | 23 °C | Manufacturer datasheet typical; recalled | Low | Unverified | Grade/moisture dependent.
P59 | 99 | PA66 | Dry as moulded, unfilled | Typical (range) | 1140 | 1.14 | 3 |  |  |  | 80 |  |  | n/a | 0.25 | 80 |  | UTS | 70.17544 | 2.631579 | As PA6 | 23 °C | Manufacturer datasheet typical; recalled | Low | Unverified
P60 | 100 | POM-C | Unfilled | Typical (range) | 1410 | 1.41 | 2.8 |  |  | 62 |  |  | 40 | n/a | 0.31 | 110 |  | YS | 43.97163 | 1.985816 |  | 23 °C | Manufacturer datasheet typical; recalled | Low | Unverified
P61 | 101 | POM-H | Unfilled | Typical (range) | 1420 | 1.42 | 3.1 |  |  | 70 |  |  | 35 | n/a |  | 110 |  | YS | 49.29577 | 2.183099 |  | 23 °C | Manufacturer datasheet typical; recalled | Low | Unverified
P62 | 102 | PTFE | Virgin | Typical (range) | 2150 | 2.15 | 0.5 |  |  |  | 25 |  | 300 | n/a | 0.25 | 120 |  | UTS | 11.62791 | 0.2325581 | Cold flow (creep) significant | 23 °C | Manufacturer datasheet typical; recalled | Low | Unverified
P63 | 103 | PEEK | Unfilled | Typical (range) | 1300 | 1.3 | 3.6 |  |  | 100 |  |  | 30 | n/a | 0.25 | 47 |  | YS | 76.92308 | 2.769231 | Tg ≈143 °C; Tm ≈343 °C | 23 °C | Manufacturer datasheet typical; recalled | Low | Unverified
P64 | 104 | ABS | General purpose | Typical (range) | 1050 | 1.05 | 2.2 |  |  | 40 |  |  |  | n/a | 0.17 | 90 |  | YS | 38.09524 | 2.095238 |  | 23 °C | Manufacturer datasheet typical; recalled | Low | Unverified
P65 | 105 | Polycarbonate (PC) | Unfilled | Typical (range) | 1200 | 1.2 | 2.3 |  |  | 62 |  |  | 100 | n/a | 0.2 | 68 |  | YS | 51.66667 | 1.916667 |  | 23 °C | Manufacturer datasheet typical; recalled | Low | Unverified
P66 | 106 | UHMWPE | Moulded/extruded | Typical (range) | 935 | 0.935 | 0.7 |  |  | 21 |  |  | 350 | n/a | 0.4 |  |  | YS | 22.45989 | 0.7486631 |  | 23 °C | Manufacturer datasheet typical; recalled | Low | Unverified
P67 | 112 | Alumina (99.5%) | Sintered | Typical (range) | 3890 | 3.89 | 370 | 0.22 | 151.6393 |  |  | 350 |  | ≈1500 HV | 30 | 8 |  | Flexural | 89.97429 | 95.11568 | KIC ≈4 MPa√m; Weibull statistics govern strength | RT | Manufacturer datasheet typical; recalled | Low | Unverified | Purity-dependent.
P68 | 113 | SiC (sintered) | Sintered α-SiC | Typical (range) | 3150 | 3.15 | 410 | 0.17 | 175.2137 |  |  | 400 |  | ≈2500 HV | 120 | 4 |  | Flexural | 126.9841 | 130.1587 | KIC ≈4 MPa√m | RT | Manufacturer datasheet typical; recalled | Low | Unverified | Route-dependent.
P69 | 114 | ZrO2 (Y-TZP) | Sintered | Typical (range) | 6050 | 6.05 | 205 | 0.3 | 78.84615 |  |  | 1000 |  | ≈1250 HV | 2.5 | 10.5 |  | Flexural | 165.2893 | 33.8843 | KIC ≈6–10 MPa√m (method dependent) | RT | Manufacturer datasheet typical; recalled | Low | Unverified
P70 | 115 | Si3N4 (gas-pressure sintered) | Sintered | Typical (range) | 3200 | 3.2 | 310 | 0.27 | 122.0472 |  |  | 850 |  | ≈1500 HV | 28 | 3.2 |  | Flexural | 265.625 | 96.875 | KIC ≈6 MPa√m | RT | Manufacturer datasheet typical; recalled | Low | Unverified
P71 | 116 | WC-Co (≈6% Co) | Sintered | Typical (range) | 14900 | 14.9 | 620 | 0.22 | 254.0984 |  |  | 2000 |  | ≈1500 HV | 100 | 5.5 |  | Flexural | 134.2282 | 41.61074 | TRS (flexural) shown; KIC ≈10–12 MPa√m | RT | Manufacturer datasheet typical; recalled | Low | Unverified
P72 | 119 | CFRP UD epoxy (Vf≈0.6) | 0° direction | Typical (range) | 1560 | 1.56 | 135 |  |  |  | 1800 |  | 1.4 | n/a |  | -0.3 |  | UTS | 1153.846 | 86.53846 | E2 ≈9 GPa, G12 ≈5 GPa, ν12 ≈0.3; compression ≈1200–1500 MPa; ILSS ≈70–90 MPa | RT | Manufacturer datasheet typical; recalled | Low | Unverified | Strongly anisotropic — values only along fibre.
P73 | 120 | GFRP UD E-glass/epoxy (Vf≈0.55) | 0° direction | Typical (range) | 1950 | 1.95 | 40 |  |  |  | 900 |  | 2.5 | n/a |  |  |  | UTS | 461.5385 | 20.51282 | Transverse values far lower | RT | Manufacturer datasheet typical; recalled | Low | Unverified | Strongly anisotropic.
P74 | 125 | Invar 36 | Annealed | Typical | 8050 | 8.05 | 141 | 0.26 | 55.95238 |  |  |  |  | n/a | 10.5 | 1.3 | 7.5e-07 | — |  | 17.51553 | CTE rises above Curie temperature (≈230 °C) | RT | Handbook typical (ASM/MatWeb-type); recalled, not re-fetched | Medium | Conditionally verified | CTE value applies near RT.
P75 | 126 | Kovar | Annealed | Typical | 8360 | 8.36 | 138 | [6 empty] | n/a | 17 | 5.5 | 4.9e-07 | — |  | 16.50718 | CTE 30–400 °C approx. | RT | Handbook typical (ASM/MatWeb-type); recalled, not re-fetched | Medium | Conditionally verified
P76 | 127 | Molybdenum | Wrought | Typical | 10220 | 10.22 | 329 | 0.31 | 125.5725 |  |  |  |  | n/a | 138 | 4.8 | 5.34e-08 | — |  | 32.19178 | Oxidises rapidly in air above ≈500–600 °C | RT | Handbook typical (ASM/MatWeb-type); recalled, not re-fetched | Medium | Conditionally verified
P77 | 128 | Tungsten | Wrought/sintered | Typical | 19250 | 19.25 | 411 | 0.28 | 160.546875 |  |  |  |  | n/a | 173 | 4.5 | 5.28e-08 | — |  | 21.35065 |  | RT | Handbook typical (ASM/MatWeb-type); recalled, not re-fetched | Medium | Conditionally verified
P78 | 130 | Austenitic manganese steel (A128) | Water-toughened | Typical | 7800 | 7.8 | [7 empty] | ≈200 HBW; work-hardened surface ≈400–550 HBW |  |  |  | — |  |  | Hardening requires impact/deformation | RT | Handbook typical (ASM/MatWeb-type); recalled, not re-fetched | Low | Unverified | Grade-dependent.
P79 | 131 | Hardox 400 | Plate (manufacturer typical) | Manufacturer typical | 7850 | 7.85 | 200 | 0.3 | 76.92308 | 1000 | 1250 |  | 10 | 370–430 HBW (SSAB) |  |  |  | UTS | 159.2357 | 25.47771 |  | RT | Manufacturer datasheet typical; recalled | Medium | Conditionally verified | E, ν generic steel; check current datasheet.
P80 | 132 | Hardox 450 | Plate (manufacturer typical) | Manufacturer typical | 7850 | 7.85 | 200 | 0.3 | 76.92308 | 1200 | 1400 |  | 10 | 425–475 HBW (SSAB) |  |  |  | UTS | 178.3439 | 25.47771 |  | RT | Manufacturer datasheet typical; recalled | Low | Unverified | Check current datasheet.

## Grain & Crystal Structure
Sheet 4 — Grain, Crystal & Microstructure Reference (family level)
Numbers in [ ] are Master No. from the upload. Grain size and phases depend on processing; no family-wide single value is implied. Statements are textbook-level knowledge, not re-checked against sources.
ID | Family / group | Representative grades [Master No.] | Crystal structure at RT | Phases / constituents | Typical grain / microstructure | Strengthening mechanisms | Heat-treatment / processing response | Structure → property effects & key risks | Metallography / grain-size method | Verification status
GS01 | Low-carbon / structural steels | 1006–1025, A36, IS 2062 E250 [1–6,12,14] | BCC α-ferrite (+ orthorhombic Fe3C) | Ferrite + pearlite | Equiaxed ferrite (hot-rolled/normalised); elongated + dislocation-dense (cold-drawn) | Grain-boundary (Hall–Petch), solid solution (Mn, Si), work hardening | Normalise to refine grain; cold work raises strength; limited hardenability | Fine grain → higher yield and lower ductile-brittle transition temperature (BCC DBTT); banding and decarburisation are quality risks | ASTM E112 grain size; E3/E407 prep/etch; E45 inclusions | Conditionally verified
GS02 | Medium/high-carbon steels | 1035–1060, 65Mn [7–11,55] | BCC α-ferrite + Fe3C; BCT martensite when quenched | Pearlite fraction rises with C | Pearlite colonies/lamellar spacing; spheroidised for machinability | Pearlite spacing, martensite (carbon), tempering carbides | Q&T; induction hardening; as-quenched BCT c/a ≈1+0.045·%C (approx.) | Fine pearlite = strength; coarse = ductility; quench cracking above ≈0.4–0.5%C in water | E112; hardness traverse; E3 | Conditionally verified
GS03 | HSLA structural steels | E350, A572 Gr50 [13,15] | BCC ferrite + pearlite/bainite | Nb/V/Ti carbonitrides | Very fine ferrite from controlled rolling (TMCP) | Grain refinement, precipitation, solid solution | Controlled rolling/accelerated cooling; no Q&T | HAZ grain coarsening/ MA constituents reduce toughness; weld procedure & CE control | E112; Charpy per grade | Conditionally verified
GS04 | Q&T Cr-Mo / Ni-Cr-Mo steels | 4130, 4140, 4340, 42CrMo4, 34CrNiMo6, 25CrMo4 [16–18,25,26] | BCT martensite (as-quenched) → tempered martensite (BCC + carbides) | Retained austenite (FCC) minor; bainite in thick sections | Lath martensite packets within prior-austenite grains | Martensite carbon, carbide precipitation, dislocation density | Austenitise → quench → temper; temper temp sets strength/toughness | Temper embrittlement (≈375–575 °C) and tempered-martensite embrittlement (≈250–400 °C); hydrogen embrittlement rises with strength; prior-austenite grain size controls toughness | E112 (PAGS); E3; hardness; Charpy | Conditionally verified
GS05 | Case-hardening steels | 8620, 9310, 16MnCr5, 20MnCr5, 18CrNiMo7-6 [19–22,27] | Case: BCT/BCC tempered martensite + carbides + retained austenite (FCC); core: low-C martensite/bainite | Carbide networks, retained austenite, intergranular oxidation in case | Case/core gradient (case depth typically ≈0.5–2 mm for gears) | Carbon gradient, martensite, compressive residual stress | Carburise ≈880–950 °C → quench → low temper; or carbonitride/nitride | Contact/bending fatigue depend on case depth, retained austenite, inclusions; grinding burn | ISO 2639 / E1077 case/decarb; microhardness E384; E3 | Conditionally verified
GS06 | Bearing steel | 52100 / 100Cr6 [52] | Tempered martensite + spheroidal (Fe,Cr)3C carbides | Retained austenite (few %), carbides ≈ 0.5–1 µm | Fine, uniform carbide dispersion | Martensite + carbides | Spheroidise anneal → harden → temper (≈60–66 HRC) | Rolling-contact fatigue controlled by inclusions; white-etching cracks | E45/ISO 4967 cleanliness; E3; hardness | Conditionally verified
GS07 | Spring steels | 5160, 9254, 65Mn [53–55] | Tempered martensite (BCC + carbides) | Minor retained austenite | Fine tempered martensite; surface must be free of decarb | Martensite + tempering | Oil quench + temper (≈42–52 HRC typical) | Fatigue initiates at surface defects/decarburisation; shot peening helps | E1077 decarb; hardness | Conditionally verified
GS08 | Tool steels (cold-work) | O1, A2, D2 [45–47] | BCT martensite + carbides (cementite / M7C3) | Retained austenite (FCC) | Carbide size/banding strongly alloy-dependent (D2 coarse) | Martensite + hard carbides | Harden + multiple tempers; D2 secondary hardening | Chipping (D2), distortion, quench cracking | E3; hardness; carbide rating | Conditionally verified
GS09 | Tool steels (hot-work & HSS) | H11, H13, M2, M35 [48–51] | Tempered martensite + MC/M6C/M2C carbides | Retained austenite converted by multiple tempers | Fine carbides, secondary hardening | Secondary hardening carbides | Austenitise → quench → 2–3 tempers | Thermal fatigue (heat checking), temper softening, banding | E3; hardness; microstructure rating | Conditionally verified
GS10 | Austenitic stainless | 201, 301, 304/L, 316/L, 321, 310S [31–38] | FCC γ-austenite | Possible δ-ferrite, strain-induced α′ martensite, carbides, sigma (long exposure) | Equiaxed twinned grains | Solid solution (N, Mo, C), cold work | Solution anneal & quench; cold work for strength (301) | No DBTT (FCC); sensitisation ≈450–850 °C; chloride SCC; strain-induced martensite makes 301/304 slightly magnetic after cold work | ASTM A262 IGC; E112; ferrite number | Conditionally verified
GS11 | Ferritic / martensitic stainless | 410, 420, 430, 440C [39–42] | BCC ferrite (430); BCT martensite (410/420/440C) | Cr carbides; 440C has large primary carbides | Coarse-grain risk in ferritic after welding | Martensite (C), carbides | Harden + temper (martensitic); anneal (ferritic) | Reduced corrosion resistance if tempered in sensitising range; ferritic DBTT near RT in thick sections | E3; hardness; salt-spray/ASTM A262-type tests as applicable | Conditionally verified
GS12 | Duplex & PH stainless | 2205, 17-4 PH [43,44] | Duplex: BCC δ + FCC γ (~50:50). 17-4: martensite (BCC/BCT) + Cu-rich precipitates | Sigma/chi phases, α′ (475 °C), carbides; delta ferrite stringers in 17-4 | Fine duplex lamellar grains aligned in rolling direction | Grain refinement + N (duplex); precipitation (17-4) | Solution anneal; ageing H900–H1150 for 17-4 | Sigma/475 °C embrittlement; duplex low-temperature toughness depends on phase balance; 17-4 SCC/hydrogen risk in H900 | Ferrite measurement (ASTM E562/E1181-type practice, verify); A923 (verify) | Conditionally verified
GS13 | Gray cast iron | IS 210 FG 150/200/260, EN-GJL, A48 [56–60,64] | Graphite flakes (hex) in ferrite/pearlite (BCC) matrix | Steadite (Fe–Fe3P) possible; cementite (chill) | Flake type/size (ASTM A247 types A–E) | Matrix pearlite, flake size | Stress-relief; alloying (Cu, Cr, Mo) raises strength | Flakes = internal notches: low tensile, high damping, excellent compressive strength; section-size sensitivity | ASTM A247 graphite; E3; Brinell | Conditionally verified
GS14 | Ductile (SG) iron | EN-GJS-400-15, 500-7, A536 [61–63] | Graphite nodules in ferrite and/or pearlite (BCC) matrix | Carbides, dross, exploded graphite defects | Nodule count/size; ferrite 'bull's-eye' | Matrix + nodularity | Mg/Ce treatment; ferritise anneal; ADI austemper | Nodularity ≥ typical 80–90% for rated grades; slag/shrinkage defects reduce fatigue and toughness | ASTM A247 nodularity; E3; tensile | Conditionally verified
GS15 | Aluminium non-heat-treatable | 1050, 1100, 3003, 5052, 5083 [65,66,69–71] | FCC α-Al | Dispersoids (Mn, Fe), Mg in solution | Equiaxed (O temper) or elongated (H tempers) | Cold work, solid solution (Mg) | Strain hardening; anneal | No DBTT; 5xxx sensitisation (>≈65 °C long-term) → IGC/SCC; welds soften to O-like strength in work-hardened tempers | E112; ASTM G67 NAMLT (verify) | Conditionally verified
GS16 | Aluminium heat-treatable | 2014, 2024, 6061, 6063, 6082, 7075 [67,68,72–76] | FCC α-Al matrix + precipitates | θ′(Al2Cu), β″/β′(Mg2Si), η′/η(MgZn2), PFZ, grain-boundary precipitates | Recrystallised vs unrecrystallised/pancaked grains; anisotropy | Precipitation hardening | Solution treat → quench → age (T6) or overage (T73) for SCC | 7xxx short-transverse SCC and exfoliation; 6061-T6 weld HAZ softening; quench sensitivity/distortion | Conductivity & hardness for temper check; ASTM G34/G47 (verify) | Conditionally verified
GS17 | Aluminium cast alloys | A356, A380 [77,78] | FCC α-Al dendrites + eutectic Si (diamond cubic) | Fe-rich intermetallics, Mg2Si, porosity | Dendrite arm spacing; modified (Sr) fibrous Si | Precipitation (A356-T6), eutectic Si | Sr modification, degas, T6; HIP for critical parts | Fatigue controlled by pore/oxide size; die-cast skin/core | E3; porosity: radiography/CT | Conditionally verified
GS18 | Copper & brasses | C10100, C11000, C26000, C36000 [79–82] | FCC Cu / FCC α-brass; α + BCC β′ in C36000 | Pb globules (C36000), Cu2O (C11000) | Twinned equiaxed grains | Cold work, solid solution (Zn) | Anneal/cold-work tempers | Conductivity falls with impurities/cold work; dezincification, season cracking | ASTM E112 (copper grain size E112), conductivity (IACS) | Conditionally verified
GS19 | Bronzes | C51000, C93200, C95400, C86300 [83–86] | FCC α (+ δ, κ, β depending on alloy) | Pb islands (C93200), κ phases (C95400), β (C86300) | Cast dendritic or wrought equiaxed | Solid solution, intermetallics, cold work | Heat-treatable for some Al-bronzes; cast alloys as-cast | Bearing bronze wear relies on soft Pb + hard δ; Al-bronze dealuminification | E3; hardness | Conditionally verified
GS20 | Titanium alloys | Gr 2, Ti-6Al-4V [87,88] | HCP α (Gr 2); α (HCP) + β (BCC) in Ti-6Al-4V | α-case, TiH, ω/α₂ in other alloys | Equiaxed α, lamellar, or bimodal; prior-β grain size | Solid solution (O, Al), α/β phase fraction & morphology | Mill anneal, STA, β-process | Oxygen/hydrogen embrittlement; alpha-case; microstructure sets fracture-toughness/fatigue trade-off; β transus ≈995 °C | E112 not applicable to lamellar; ASTM E2333/F1108-type practices (verify); E3 | Conditionally verified
GS21 | Magnesium alloys | AZ31B, AZ91D [89,90] | HCP α-Mg (+ β-Mg17Al12) | Mg17Al12 at grain boundaries, Al-Mn intermetallics | Wrought: recrystallised with basal texture; die-cast: fine skin + porous core | Solid solution (Al, Zn), grain refinement, precipitates | Limited heat treatment; rolled/extruded anneals | Low RT formability (few slip systems), anisotropy; galvanic corrosion; flammable fines | E112; E3 | Conditionally verified
GS22 | Nickel alloys | 600, 625, 718, Monel 400, C-276 [91–95] | FCC γ (+ γ″ BCT, γ′ L1_2, δ orthorhombic in 718) | Carbides, Laves, δ; σ/μ/P on long exposure | Twinned equiaxed grains; grain size critical for creep and notch | Solid solution (Mo, Nb, Cr), precipitation (718) | Solution anneal; double age (718) | No DBTT; creep strength from γ″/γ′ and grain-boundary carbides; 718 loses strength >≈650 °C | E112; E3; creep E139 | Conditionally verified
GS23 | Zinc die-cast alloys | Zamak 3, 5 [96,97] | HCP η-Zn + Al-rich FCC phase | Zn-Al eutectoid decomposition (ageing) | Fine dendritic die-cast structure | Solid solution, fine grain | None (as-cast) | Room-temperature creep, dimensional ageing, Pb/Cd/Sn impurity-driven intergranular corrosion | E3 | Conditionally verified
GS24 | Engineering polymers | PA6, PA66, POM, PTFE, PEEK, UHMWPE, HDPE, PET, PPS [98–103,106,107,110,111] | Semi-crystalline: crystalline lamellae + amorphous regions | Spherulites, tie molecules, fillers | Crystallinity 30–80% typical depending on polymer & cooling | Crystallinity, molecular weight, orientation, fillers | Moulding/annealing controls crystallinity | Moisture (PA), creep, Tg/Tm limits, notch sensitivity, UV/chemical attack | DSC (E1356/E794 etc.), ASTM D638, D256 | Conditionally verified
GS25 | Amorphous polymers | ABS, PC, PVC-U [104,105,108] | Amorphous (no long-range order) | Rubber phase in ABS | Glassy below Tg; flow orientation | Chain entanglement, rubber toughening | Moulding/annealing | Environmental stress cracking, notch brittleness, weld-line weakness | D638; D648 HDT; D256 | Conditionally verified
GS26 | Elastomers (TPU) | TPU [109] | Phase-separated hard/soft block copolymer | Hard-domain crystallinity | Micro-phase separated | Physical crosslinks | Processing temp / annealing | Hysteresis/heat build-up; hydrolysis (polyester TPU) | D412, D2240 | Conditionally verified
GS27 | Technical ceramics | Al2O3, SiC, ZrO2, Si3N4 [112–115] | Alumina: hexagonal/trigonal corundum; SiC: hexagonal α/cubic β; ZrO2: monoclinic/tetragonal/cubic; Si3N4: hexagonal β/α | Glassy grain-boundary films, porosity | Grain size ≈ sub-µm to tens of µm; elongated β-Si3N4 | Grain size, toughening mechanisms (transformation toughening in Y-TZP) | Sintering (pressureless, GPS, HIP) | Brittle, flaw-controlled strength (Weibull), thermal shock, low-temperature ageing in Y-TZP | ASTM C1161, C1421, C1327 | Conditionally verified
GS28 | Hardmetals & superabrasives | WC-Co, CBN, PCD [116–118] | WC hexagonal + Co binder (FCC/HCP); cBN cubic; diamond cubic | Eta phase (brittle) if carbon-deficient; binder pools | WC grain size ≈ 0.2–6 µm typical | Grain size, binder fraction | Liquid-phase sintering/HPHT | Hardness–toughness trade-off; thermal/chemical wear (PCD on ferrous) | ASTM B276 microstructure (verify), B311, B406 | Conditionally verified
GS29 | Composites | CFRP, GFRP, aramid [119–121] | Fibre: carbon (turbostratic graphitic), glass (amorphous), aramid (oriented polymer); matrix polymer | Voids, fibre waviness, resin-rich zones | Layup-dependent laminate microstructure; fibre Vf ≈ 50–65% typical | Fibre-dominated; matrix controls shear/compression/Tg | Cure cycle controls void content and Tg | Delamination, impact damage (BVID), moisture, galvanic corrosion with metals (carbon) | ASTM D3171, D2734 (verify), D3039, D7136 (verify) | Conditionally verified
GS30 | Shape-memory & special alloys | NiTi, CuBe, CoCr, Invar, Kovar [122–126] | NiTi: B2 ↔ B19′; CuBe: FCC + precipitates; CoCr: FCC/HCP; Invar/Kovar: FCC | Ni4Ti3 precipitates (NiTi), γ′ (CuBe), carbides (CoCr) | Fine recrystallised grains | Precipitation / transformation | Solution + age; cold work + anneal (NiTi); stabilising anneal (Invar) | Af temperature sensitive to ±0.1 at% Ni; Be hazard; Invar creep/dimension drift | DSC (F2004), dilatometry (E228) | Conditionally verified
GS31 | Refractory metals & graphite | Mo, W, graphite [127–129] | BCC (W, Mo); hexagonal layered graphite | Oxides; porosity in P/M | Elongated worked grains; recrystallised after high T | Work hardening, grain size | Powder metallurgy + working | W/Mo brittle near RT (high DBTT), oxidise in air; graphite oxidises >≈400–500 °C | E112; density | Conditionally verified
GS32 | Wear-resistant steels | Hadfield, Hardox 400/450 [130–132] | Hadfield: FCC austenite (+carbides); Hardox: martensite/bainite (BCC/BCT) | Carbide networks (Hadfield as-cast), retained austenite | Water-toughened austenite; fine Q&T lath structure | Strain-induced twinning/work hardening (Hadfield); martensite (Hardox) | Water toughen (Hadfield); Q or Q&T (Hardox) | Hadfield needs impact to harden; Hardox HAZ softening and bend limits | Hardness; E3; Charpy | Conditionally verified
GS33 | Additive-manufactured metals | AlSi10Mg, 316L, Ti64, IN718 (gap list) | Same crystal structures as wrought but non-equilibrium microstructure | Porosity, lack-of-fusion, α′ martensite (Ti64), cellular segregation | Columnar grains along build direction; very fine cells; strong texture | Cellular structure, grain refinement, dislocations | Stress relief, HIP, solution/age | Anisotropy (build direction), rough surface lowers fatigue, residual stress, powder reuse (O pickup) | ASTM E3/E112; F3122 (verify); CT/density | Conditionally verified
Crystal-structure fundamentals
# | Structure | Examples | Coordination / packing | Slip systems | Behaviour
1 | BCC | α-Fe, Cr, Mo, W, V; ferritic steels | CN 8, APF 0.68 | 12 primary {110}<111> (up to 48 incl. {112},{123}) | Yes — ductile-to-brittle transition; strength rises strongly at low T/high strain rate
2 | FCC | γ-Fe, Al, Cu, Ni, Pb; austenitic SS, Ni alloys | CN 12, APF 0.74 | 12 {111}<110> | No DBTT — ductile at cryogenic T; high work-hardening
3 | HCP | Ti (α), Mg, Zn, Zr, Be, Co (ε) | CN 12, APF 0.74 (ideal c/a) | Basal <a> (3) at RT; prismatic/pyramidal depend on metal & T | Limited RT slip in Mg/Zn → anisotropy, twinning; Ti has more slip modes
4 | BCT (martensite) | Fast-quenched steel (C trapped in octahedral sites) | c/a ≈ 1 + 0.045·wt%C (approx.) | Distorted BCC; very high dislocation density | Hard/brittle until tempered (→ BCC + carbides)
Reference transformation temperatures / compositions (approximate)
# | Item | Approximate value
1 | α-Fe ↔ γ-Fe transformation (pure Fe) | ≈912 °C (BCC→FCC); δ-Fe BCC ≈1394–1538 °C
2 | Fe–C eutectoid | ≈727 °C, ≈0.76 wt% C
3 | Fe–C eutectic | ≈1147 °C, ≈4.3 wt% C
4 | Max C solubility | ≈0.022 wt% in ferrite (727 °C); ≈2.14 wt% in austenite (1147 °C)
5 | Ti β transus | Pure Ti ≈882 °C; Ti-6Al-4V ≈995 °C (typical, composition dependent)
6 | Al–Si eutectic | ≈577 °C, ≈12.6 wt% Si
7 | Sn (white tin) | β-Sn BCT at RT; α-tin (diamond cubic) below ≈13 °C
8 | Co | HCP (ε) at RT; FCC above ≈417 °C

## Formulas & Worked Examples
Sheet 5 — Formula Register & Worked Examples
Yellow/blue = assumed input (change to re-run); green = linked from Sheet 3; grey = formula. Each block ends with an independent-path check and a computed status.
Block | Quantity / step | Symbol | Value | Unit | Type | Equation / assumptions / note | Status
B1 | Density & unit conversion |  |  |  |  | Equation: ρ = m / V ; 1 g/cm³ = 1000 kg/m³ (ρ in kg/m³, m in kg, V in m³)
| Assumptions / applicability |  |  |  |  | Homogeneous solid, no voids; mass and dimensions measured at same temperature.
B1 | Mass | m | 0.785 | kg | Input | Assumed example (steel block)
B1 | Length | Lx | 0.1 | m | Input
B1 | Width | Ly | 0.05 | m | Input
B1 | Height | Lz | 0.02 | m | Input
B1 | Volume | V | 0.0001 | m³ | Calc | V = Lx·Ly·Lz
B1 | Density | ρ | 7850 | kg/m³ | Calc | ρ = m/V
B1 | Density (converted) | ρ | 7.85 | g/cm³ | Calc | Conversion factor 1000
B1 | Check: grams ÷ cm³ | ρ_chk | 7.85 | g/cm³ | Check | Independent path in g and cm
B1 | Verification tolerance (relative) | tol | 0.005 | – | Input | Pass if ¦check − result¦ / result ≤ tol
B1 | Independent check: ¦chk − rhog¦ / rhog | Δrel | 0% | – | Status | Relative difference between primary and independent route | Verified
B2 | Linear thermal expansion |  |  |  |  | Equation: ΔL = α·L0·ΔT (α in K⁻¹; ΔT in K)
| Assumptions / applicability |  |  |  |  | Constant α is acceptable for modest ΔT (≈ <100–200 K) away from phase changes; use dL/L tables for wide ranges, cryogenic service, Invar/polymers.
B2 | Original length | L0 | 1 | m | Input | Assumed example
B2 | CTE of AA 6061-T6 (Sheet 3) | α | 23.6 | µm/(m·K) | Linked | Linked
B2 | Temperature change | ΔT | 80 | K | Input | Assumed
B2 | Length change | ΔL | 0.001888 | m | Calc | α converted to K⁻¹
B2 | Length change | ΔL | 1.888 | mm | Calc
B2 | Check: µm route | ΔL_chk | 1.888 | mm | Check | α[µm/m·K]×L0[m]×ΔT[K] = µm
B2 | Verification tolerance (relative) | tol | 0.005 | – | Input | Pass if ¦check − result¦ / result ≤ tol
B2 | Independent check: ¦chk − dLmm¦ / dLmm | Δrel | 0% | – | Status | Relative difference between primary and independent route | Verified
B3 | Electrical resistance of a conductor |  |  |  |  | Equation: R = ρe·L / A (ρe = electrical resistivity, Ω·m — NOT mass density)
| Assumptions / applicability |  |  |  |  | Uniform round wire, DC, 20 °C; temperature coefficient not included.
B3 | Resistivity (annealed Cu, 100% IACS) | ρe | 1.7241e-08 | Ω·m | Input | International Annealed Copper Standard value
B3 | Length | L | 100 | m | Input | Assumed
B3 | Wire diameter | d | 0.002 | m | Input | Assumed
B3 | Cross-section | A | 3.141593e-06 | m² | Calc
B3 | Resistance | R | 0.5487981 | Ω | Calc
B3 | Check: Ω·mm²/m route | R_chk | 0.5487981 | Ω | Check | ρ converted to Ω·mm²/m
B3 | Verification tolerance (relative) | tol | 0.005 | – | Input | Pass if ¦check − result¦ / result ≤ tol
B3 | Independent check: ¦chk − R¦ / R | Δrel | 0% | – | Status | Relative difference between primary and independent route | Verified
B4 | Specific strength & specific stiffness (AA 6061-T6) |  |  |  |  | Equation: σ/ρ and E/ρ — here σ = UTS (state the strength definition used)
| Assumptions / applicability |  |  |  |  | Consistent SI units; only meaningful for comparison at equal load path (see Material Selection indices).
B4 | UTS (Sheet 3) | σ | 310 | MPa | Linked | Linked
B4 | Density (Sheet 3) | ρ | 2700 | kg/m³ | Linked | Linked
B4 | E (Sheet 3) | E | 68.9 | GPa | Linked | Linked
B4 | Specific strength | σ/ρ | 114.8148 | kN·m/kg | Calc | MPa ÷ (kg/m³) = 1000 N·m/kg
B4 | Specific stiffness | E/ρ | 25.51852 | MN·m/kg | Calc
B4 | Check: MPa ÷ (g/cm³) | (σ/ρ)_chk | 114.8148 | kN·m/kg | Check | Numerically equal
B4 | Check: GPa ÷ (g/cm³) | (E/ρ)_chk | 25.51852 | MN·m/kg | Check
B4 | Verification tolerance (relative) | tol | 0.005 | – | Input | Pass if ¦check − result¦ / result ≤ tol
B4 | Independent check: ¦chk − ss¦ / ss | Δrel | 0% | – | Status | Relative difference between primary and independent route | Verified
B4 | Independent check: ¦chk2 − sf¦ / sf | Δrel | 0% | – | Status | Relative difference between primary and independent route | Verified
B5 | Engineering stress, strain, Hooke's law |  |  |  |  | Equation: σ = F/A0 ; ε = σ/E ; ΔL = ε·L0
| Assumptions / applicability |  |  |  |  | Axial, uniform stress, linear-elastic (σ below yield), small strain.
B5 | Axial force | F | 20 | kN | Input | Assumed
B5 | Original area | A0 | 100 | mm² | Input | Assumed
B5 | Gauge length | L0 | 50 | mm | Input | Assumed
B5 | E, AISI 1045 HR (Sheet 3) | E | 205 | GPa | Linked | Linked
B5 | Stress | σ | 200 | MPa | Calc | N/mm²
B5 | Strain | ε | 0.0009756098 | – | Calc
B5 | Elongation | ΔL | 0.04878049 | mm | Calc
B5 | Check: SI route ΔL = F·L0/(A·E) | ΔL_chk | 0.04878049 | mm | Check | All SI then converted
B5 | Verification tolerance (relative) | tol | 0.005 | – | Input | Pass if ¦check − result¦ / result ≤ tol
B5 | Independent check: ¦chk − dL¦ / dL | Δrel | 0% | – | Status | Relative difference between primary and independent route | Verified
B6 | Bending stress (rectangular beam) |  |  |  |  | Equation: σ = M·c / I ; I = b·h³/12 ; c = h/2
| Assumptions / applicability |  |  |  |  | Prismatic, linear-elastic, Euler–Bernoulli, no stress concentration, load in a principal plane.
B6 | Bending moment | M | 1500 | N·m | Input | Assumed
B6 | Width | b | 0.03 | m | Input
B6 | Depth | h | 0.05 | m | Input
B6 | Second moment of area | I | 3.125e-07 | m⁴ | Calc
B6 | Distance to outer fibre | c | 0.025 | m | Calc
B6 | Max bending stress | σ | 120 | MPa | Calc
B6 | Check: σ = 6M/(b·h²) | σ_chk | 120 | MPa | Check | Section-modulus form
B6 | Verification tolerance (relative) | tol | 0.005 | – | Input | Pass if ¦check − result¦ / result ≤ tol
B6 | Independent check: ¦chk − sig¦ / sig | Δrel | 0% | – | Status | Relative difference between primary and independent route | Verified
B7 | Torsional shear stress (solid round shaft) |  |  |  |  | Equation: τ = T·r / J ; J = π·d⁴/32
| Assumptions / applicability |  |  |  |  | Solid circular section, elastic, no keyway/shoulder stress concentration.
B7 | Torque | T | 500 | N·m | Input | Assumed
B7 | Diameter | d | 0.03 | m | Input
B7 | Polar moment | J | 7.952156e-08 | m⁴ | Calc
B7 | Max shear stress | τ | 94.31404 | MPa | Calc
B7 | Check: τ = 16T/(π·d³) | τ_chk | 94.31404 | MPa | Check
B7 | Verification tolerance (relative) | tol | 0.005 | – | Input | Pass if ¦check − result¦ / result ≤ tol
B7 | Independent check: ¦chk − tau¦ / tau | Δrel | 0% | – | Status | Relative difference between primary and independent route | Verified
B8 | Factor of safety (yield basis) |  |  |  |  | Equation: n = S_y / σ_working (ductile metals; use UTS or fracture basis for brittle materials)
| Assumptions / applicability |  |  |  |  | Static load; σ_working must include stress concentrations/dynamic factors for real design; compare with code-required factors.
B8 | Yield, AISI 4140 Q&T (Sheet 3) | S_y | 655 | MPa | Linked | Linked (single tempering point)
B8 | Working stress (from B6) | σ | 120 | MPa | Calc | Linked to block B6
B8 | Factor of safety | n | 5.458333 | – | Calc
B8 | Check: reciprocal route | n_chk | 5.458333 | – | Check
B8 | Verification tolerance (relative) | tol | 0.005 | – | Input | Pass if ¦check − result¦ / result ≤ tol
B8 | Independent check: ¦chk − n¦ / n | Δrel | 0% | – | Status | Relative difference between primary and independent route | Verified
B9 | Thermal stress (fully restrained) |  |  |  |  | Equation: σ = E·α·ΔT
| Assumptions / applicability |  |  |  |  | Full restraint, uniform temperature, linear-elastic, constant E and α, σ below yield; real restraint is partial.
B9 | E, AISI 1045 HR (Sheet 3) | E | 205 | GPa | Linked | Linked
B9 | CTE, AISI 1045 HR (Sheet 3) | α | 11.9 | µm/(m·K) | Linked | Linked
B9 | Temperature rise | ΔT | 50 | K | Input | Assumed
B9 | Thermal stress | σ | 121.975 | MPa | Calc
B9 | Check: SI route | σ_chk | 121.975 | MPa | Check
B9 | Verification tolerance (relative) | tol | 0.005 | – | Input | Pass if ¦check − result¦ / result ≤ tol
B9 | Independent check: ¦chk − sg¦ / sg | Δrel | 0% | – | Status | Relative difference between primary and independent route | Verified
B10 | Fatigue design parameter — modified Goodman factor of safety |  |  |  |  | Equation: 1/n = σa/Se + σm/Sut ; Se ≈ 0.5·Sut (steel, Sut ≤ ~1400 MPa, rotating-beam specimen)
| Assumptions / applicability |  |  |  |  | Infinite-life, proportional loading, uniaxial; real Se needs Marin factors (surface, size, load, reliability, notch). Illustrative inputs.
B10 | Alternating stress | σa | 100 | MPa | Input | Assumed
B10 | Mean stress | σm | 150 | MPa | Input | Assumed
B10 | Ultimate strength | Sut | 600 | MPa | Input | Assumed
B10 | Endurance limit estimate | Se | 300 | MPa | Calc | 0.5 factor is a steel rule of thumb
B10 | Goodman factor of safety | n | 1.714286 | – | Calc
B10 | Expected value on Goodman line | 1 | 1 | – | Calc | At n·σ the point lies on the line
B10 | Check: n·σa/Se + n·σm/Sut | chk | 1 | – | Check | Must equal 1
B10 | Verification tolerance (relative) | tol | 0.005 | – | Input | Pass if ¦check − result¦ / result ≤ tol
B10 | Independent check: ¦exp − chk¦ / chk | Δrel | 0% | – | Status | Relative difference between primary and independent route | Verified
B11 | Grain-size strengthening (Hall–Petch) |  |  |  |  | Equation: σy = σ0 + ky / √d
| Assumptions / applicability |  |  |  |  | Valid for typical polycrystalline grains (≈ µm–tens of µm); breaks down at nanoscale. σ0, ky below are ASSUMED illustrative values (order of magnitude for mild steel), not fitted data.
B11 | Friction stress | σ0 | 70 | MPa | Input | Assumed illustrative
B11 | Hall–Petch slope | ky | 0.6 | MPa·m^½ | Input | Assumed illustrative
B11 | Grain diameter | d | 2e-05 | m | Input | 20 µm assumed
B11 | Yield strength | σy | 204.1641 | MPa | Calc
B11 | Check: mm units | σy_chk | 204.1641 | MPa | Check | ky converted to MPa·mm^½
B11 | Verification tolerance (relative) | tol | 0.005 | – | Input | Pass if ¦check − result¦ / result ≤ tol
B11 | Independent check: ¦chk − sy¦ / sy | Δrel | 0% | – | Status | Relative difference between primary and independent route | Verified
B12 | ASTM E112 grain size number |  |  |  |  | Equation: n = 2^(G−1) grains per in² at 100× ; real grains/mm² = n ÷ (25.4/100)² ; d ≈ √(area) (square-grain approx.)
| Assumptions / applicability |  |  |  |  | Single-phase equiaxed structure; planimetric definition.
B12 | ASTM grain size number | G | 8 | – | Input | Assumed
B12 | mm per inch | in | 25.4 | mm | Input
B12 | Magnification | M | 100 | × | Input
B12 | Grains per in² at 100× | n | 128 | 1/in² | Calc
B12 | Real area represented by 1 in² at 100× | a | 0.064516 | mm² | Calc
B12 | Grains per mm² | N | 1984.004 | 1/mm² | Calc
B12 | Mean grain size (square-grain approx.) | d | 22.45064 | µm | Calc
B12 | ASTM tabulated mean grain diameter, G=8 (recalled) | d_ref | 22.5 | µm | Input | Recalled table value — not re-fetched
B12 | Verification tolerance (relative) | tol | 0.02 | – | Input | Pass if ¦check − result¦ / result ≤ tol
B12 | Independent check: ¦chk − dd¦ / dd | Δrel | 0.2199% | – | Status | Relative difference between primary and independent route | Verified
B13 | Carbon equivalent (IIW) |  |  |  |  | Equation: CE = C + Mn/6 + (Cr+Mo+V)/5 + (Ni+Cu)/15 (wt%)
| Assumptions / applicability |  |  |  |  | Weldability screening only; preheat depends on thickness, hydrogen level, restraint and code. Illustrative composition.
B13 | Carbon | C | 0.2 | wt% | Input | Assumed
B13 | Manganese | Mn | 0.9 | wt% | Input
B13 | Chromium | Cr | 0.05 | wt% | Input
B13 | Molybdenum | Mo | 0 | wt% | Input
B13 | Vanadium | V | 0 | wt% | Input
B13 | Nickel | Ni | 0.05 | wt% | Input
B13 | Copper | Cu | 0.05 | wt% | Input
B13 | Carbon equivalent | CE | 0.3666667 | wt% | Calc
B13 | Check: term by term | CE_chk | 0.3666667 | wt% | Check
B13 | Verification tolerance (relative) | tol | 0.005 | – | Input | Pass if ¦check − result¦ / result ≤ tol
B13 | Independent check: ¦chk − CE¦ / CE | Δrel | 0% | – | Status | Relative difference between primary and independent route | Verified
B14 | Pitting resistance equivalent number (PREN) |  |  |  |  | Equation: PREN = %Cr + 3.3·%Mo + 16·%N
| Assumptions / applicability |  |  |  |  | Ranking index only (no unique N factor; Mn/S/W variants exist); not a service guarantee. Illustrative mid-range 2205 composition.
B14 | Chromium | Cr | 22.5 | wt% | Input | Assumed
B14 | Molybdenum | Mo | 3.2 | wt% | Input
B14 | Nitrogen | N | 0.17 | wt% | Input
B14 | PREN | PREN | 35.78 | – | Calc
B14 | Check: fraction form | PREN_chk | 35.78 | – | Check
B14 | Verification tolerance (relative) | tol | 0.005 | – | Input | Pass if ¦check − result¦ / result ≤ tol
B14 | Independent check: ¦chk − PREN¦ / PREN | Δrel | 0% | – | Status | Relative difference between primary and independent route | Verified
B15 | Larson–Miller creep parameter |  |  |  |  | Equation: LMP = T·(C + log10 t) ; T in K, t in h
| Assumptions / applicability |  |  |  |  | C ≈ 20 is a typical default; alloy-specific C and the stress–LMP master curve must come from creep test data (ASTM E139).
B15 | Temperature | T | 600 | °C | Input | Assumed
B15 | Larson–Miller constant | C | 20 | – | Input | Assumed typical
B15 | Rupture time | t | 1000 | h | Input | Assumed
B15 | Temperature | T | 873.15 | K | Calc
B15 | Larson–Miller parameter | LMP | 20082.45 | K | Calc
B15 | Check: invert for t | t_chk | 1000 | h | Check | Should return t
B15 | Verification tolerance (relative) | tol | 0.005 | – | Input | Pass if ¦check − result¦ / result ≤ tol
B15 | Independent check: ¦t − chk¦ / chk | Δrel | 0% | – | Status | Relative difference between primary and independent route | Verified
B16 | Hardness–UTS approximation (steels) |  |  |  |  | Equation: UTS ≈ 3.45 × HBW (MPa)
| Assumptions / applicability |  |  |  |  | Carbon & low-alloy steels only (roughly 150–450 HBW); not for austenitic SS, cold-worked or cast irons; ±~10% scatter; for estimates, not acceptance.
B16 | Brinell hardness | HBW | 200 | HBW | Input | Assumed
B16 | Estimated UTS | UTS | 690 | MPa | Calc
B16 | Check: 500·HBW psi → MPa | UTS_chk | 689.476 | MPa | Check | psi→MPa factor 0.00689476
B16 | Verification tolerance (relative) | tol | 0.005 | – | Input | Pass if ¦check − result¦ / result ≤ tol
B16 | Independent check: ¦chk − U¦ / U | Δrel | 0.07594% | – | Status | Relative difference between primary and independent route | Verified
B17 | Archard wear (illustrative) |  |  |  |  | Equation: V = K·W·s / H
| Assumptions / applicability |  |  |  |  | K is system-specific (from pin-on-disc type tests); no predictive use without test data. H = hardness of softer surface. Illustrative inputs.
B17 | Wear coefficient | K | 1e-05 | – | Input | Assumed
B17 | Normal load | W | 100 | N | Input
B17 | Sliding distance | s | 1000 | m | Input
B17 | Hardness of softer body | H | 2000000000 | Pa | Input | 2 GPa assumed
B17 | Worn volume | V | 5e-10 | m³ | Calc
B17 | Worn volume | V | 0.5 | mm³ | Calc
B17 | Check: N/mm² route | V_chk | 0.5 | mm³ | Check
B17 | Verification tolerance (relative) | tol | 0.005 | – | Input | Pass if ¦check − result¦ / result ≤ tol
B17 | Independent check: ¦chk − Vmm¦ / Vmm | Δrel | 0% | – | Status | Relative difference between primary and independent route | Verified
B18 | Isotropic elastic constants |  |  |  |  | Equation: G = E / (2(1+ν)) ; K = E / (3(1−2ν))
| Assumptions / applicability |  |  |  |  | Isotropic, linear-elastic; invalid for CFRP laminates/textured metals.
B18 | E, AA 6061-T6 (Sheet 3) | E | 68.9 | GPa | Linked | Linked
B18 | ν, AA 6061-T6 (Sheet 3) | ν | 0.33 | – | Linked | Linked
B18 | Shear modulus | G | 25.90226 | GPa | Calc
B18 | Bulk modulus | K | 67.54902 | GPa | Calc
B18 | Handbook shear modulus, 6061-T6 (recalled) | G_ref | 26 | GPa | Input | Recalled — not re-fetched
B18 | Verification tolerance (relative) | tol | 0.02 | – | Input | Pass if ¦check − result¦ / result ≤ tol
B18 | Independent check: ¦chk − G¦ / G | Δrel | 0.3774% | – | Status | Relative difference between primary and independent route | Verified
— | Creep strain vs time | — | not computed | — | Note | Requires alloy/condition/temperature-specific creep curves (ASTM E139); no reliable test data are included, so no calculation is presented rather than an invented one.

## Testing Methods
Sheet 6 — Testing-Method Register
Test methods are kept distinct from product specifications and acceptance criteria. Tests are NOT universally mandatory — requirements come from the drawing, PO, product spec or governing code.
ID | Test / examination | Purpose / output | Applicable materials | Specimen / sample requirement | Key limitations | ASTM reference | ISO reference | IS (BIS) reference | Method vs specification / when appropriate | Reference verification status
T01 | Tensile test | Yield/proof, UTS, elongation, reduction of area, modulus (indirect) | Metals (all) | Machined or full-section specimen per method, e.g. round Ø12.5 mm × 50 mm gauge (E8 standard) | Needs calibrated extensometer for modulus; result depends on orientation, rate, temperature | ASTM E8/E8M | ISO 6892-1 | IS 1608 (Part 1) | Method standard — acceptance limits come from product spec/PO | Conditionally verified
T02 | Tensile test (plastics) | Tensile strength/modulus/elongation of plastics | Polymers | Dumbbell (Type I etc.), conditioned | Rate/moisture sensitive | ASTM D638 | ISO 527-1/-2 | — | Method standard; datasheet states conditioning | Conditionally verified
T03 | Tensile test (composites) | In-plane tensile strength/modulus of polymer-matrix composites | CFRP/GFRP | Flat coupon with tabs | Gripping failures; layup-specific | ASTM D3039 | ISO 527-4/-5 | — | Method standard | Conditionally verified
T04 | Brinell hardness | HBW — bulk hardness of soft/mid-hard metals, castings | Steels, cast iron, non-ferrous | Flat surface; thickness ≥10× indent depth; ball size/force per material | Not for thin/hard (>650 HBW) parts | ASTM E10 | ISO 6506-1 | IS 1500 (Part 1) | Method standard; acceptance hardness from spec | Conditionally verified
T05 | Rockwell hardness | HRB/HRC etc. — rapid hardness | Steels, Al, Cu alloys | Smooth surface; thickness ≥10× depth; scale chosen by material | Scale conversion is approximate | ASTM E18 | ISO 6508-1 | IS 1586 (Part 1) | Method standard | Conditionally verified
T06 | Vickers hardness | HV — hardness of thin sections, case depth profiles | All metals, ceramics (micro) | Polished surface; diagonals measured | Microhardness scatter; load effects | ASTM E92 (macro), E384 (micro) | ISO 6507-1 | IS 1501 (Part 1) (verify) | Method standard | Unverified
T07 | Hardness conversion | Approximate conversion between scales/UTS | Steels | — | Approximate only | ASTM E140; A370 | ISO 18265 | — | Informative | Conditionally verified
T08 | Charpy impact | Absorbed energy (J), transition behaviour | Steels (BCC), some others | 10×10×55 mm V-notch typical; temperature-controlled; ≥3 specimens typical | Subsize specimens need correction; not a design property by itself | ASTM E23 | ISO 148-1 | IS 1757 (Part 1) | Method standard; temperature/energy from spec | Conditionally verified
T09 | Izod/Charpy for plastics | Impact resistance of plastics | Polymers | Notched specimens | Notch sensitivity; not directly comparable to metals | ASTM D256; D6110 (Charpy) | ISO 180 / 179 | — | Method standard | Conditionally verified
T10 | Bend test | Ductility/ weld soundness | Plate, welds | Guided bend per method | Qualitative pass/fail | ASTM E290 | ISO 7438 | IS 1599 (verify) | Method standard | Unverified
T11 | Density measurement | Bulk density; porosity indication | Metals, ceramics, polymers | Archimedes or geometric | Open porosity affects result | ASTM B311 (hardmetal), D792 (plastics), C373 (ceramics) | ISO 1183-1, ISO 3369 | — | Method standards for different material classes | Conditionally verified
T12 | Chemical composition (OES/XRF) | Chemistry for grade verification | Metals | Representative sample/surface prep | XRF cannot measure C; OES destructive | ASTM E415 (steel OES), E1086 (stainless OES), E1476 (identification guide) | ISO 14284 (sampling) | IS 228 series (verify) | Method standards; ranges from product spec | Unverified
T13 | Interstitial/gas analysis (C, S, N, O, H) | C/S by combustion; O/N/H by fusion | Steels, Ti, Ni | Chip/pin sample | Needs calibration standards | ASTM E1019 | ISO 15350 | — | Method standard | Conditionally verified
T14 | Metallographic preparation | Cutting, mounting, grinding, polishing, etching | All metals | Representative section; orientation stated | Preparation artefacts | ASTM E3 (guide) | ISO 4967 (inclusions) related | — | Guide, not acceptance criterion | Conditionally verified
T15 | Microetching / microstructure | Reveal phases and grain structure | All metals | Polished specimen + etchant | Etchant choice crucial | ASTM E407 | — | — | Method standard | Conditionally verified
T16 | Grain-size determination | ASTM grain size number G; intercept/planimetric | Single-phase metals; steels | Etched polished section | Method differs for duplex/lamellar structures | ASTM E112 | ISO 643 | IS 4748 (verify) | Method standard | Unverified
T17 | Inclusion rating | Steel cleanliness | Bearing/gear/spring steels | Longitudinal section | Area sampled is tiny | ASTM E45 | ISO 4967 | — | Method; limits from spec/PO | Conditionally verified
T18 | Case depth / decarburisation | Effective case depth, decarb depth | Case-hardened/carbon steels | Microhardness traverse or microstructure | Definition of ECD (e.g. 550 HV) must be stated | ASTM E1077, E384 | ISO 2639, ISO 3754 | — | Method; depth requirement from drawing | Conditionally verified
T19 | Corrosion immersion test | Mass loss/ corrosion rate | Metals | Cleaned, weighed coupons | Lab ≠ service | ASTM G31; G1 (cleaning) | ISO 8407 | — | Method standard | Conditionally verified
T20 | Intergranular corrosion (austenitic SS) | Detect sensitisation | Austenitic SS | Per practice (A–F) | Practice selection depends on grade | ASTM A262 | ISO 3651-2 | — | Applicable only when specified/required | Conditionally verified
T21 | Pitting/crevice corrosion (SS) | Ranking resistance by FeCl3 test | Stainless & Ni alloys | Per method | Ranking, not life prediction | ASTM G48 | ISO 17475 (guidance) | — | Applicable when pitting is a risk | Conditionally verified
T22 | Salt-spray (fog) | Apparatus practice for accelerated corrosion screening of coatings/materials | Coated and bare metals | Panels in neutral salt fog | Poor correlation to service life; no inherent pass/fail | ASTM B117 | ISO 9227 | — | Operating practice; acceptance from coating/product spec | Conditionally verified
T23 | Liquid penetrant testing | Surface-breaking defects in non-porous materials | Metals (non-porous) | Clean surface; method/sensitivity per procedure | Not for porous surfaces; surface-open flaws only | ASTM E165/E165M; E1417 | ISO 3452-1 | — | Practice; acceptance from code/spec | Conditionally verified
T24 | Magnetic particle testing | Surface/near-surface flaws in ferromagnetic materials | Carbon/low-alloy steels, martensitic SS | Magnetisable part | Not for austenitic SS, Al, Cu, Ti | ASTM E1444/E1444M | ISO 9934-1 | — | Practice; acceptance from code/spec | Conditionally verified
T25 | Ultrasonic testing — welds | Sub-surface weld flaws by contact UT | Welded joints | Calibrated probes/reference blocks | Operator/ procedure dependent | ASTM E164 (status to verify) | ISO 17640 | — | Practice; acceptance from code | Unverified
T26 | Ultrasonic testing — straight beam (bar/plate/forging) | Internal discontinuities | Wrought products | Contact straight-beam procedure | Orientation sensitivity | ASTM E114 (verify) | ISO 16810 (general) | — | Practice; acceptance from product spec | Unverified
T27 | Radiographic testing | Volumetric internal flaws (porosity, cracks, inclusions) | Castings, welds | Film/digital with image-quality indicators | Radiation safety; planar flaw orientation | ASTM E1742/E1742M | ISO 17636-1 | — | Practice; acceptance from code/casting spec | Conditionally verified
T28 | Creep / stress-rupture | Creep rate, rupture time | High-temperature alloys | Constant load/temperature specimens | Long duration; extrapolation uncertainty | ASTM E139 | ISO 204 | — | Applicable when service ≳0.4 Tm | Conditionally verified
T29 | Fatigue (force-controlled) | S–N behaviour | Metals | Smooth/notched axial specimens | Surface finish, mean stress, size effects | ASTM E466 | ISO 1099 | — | Applicable for cyclic service | Conditionally verified
T30 | Fatigue (strain-controlled) | Low-cycle fatigue | Metals | Axial strain-controlled specimens | Complex; strain measurement | ASTM E606/E606M | ISO 12106 | — | Applicable for LCF | Conditionally verified
T31 | Fatigue crack growth | da/dN vs ΔK | Metals | Pre-cracked CT/ M(T) specimens | Lab-to-service transfer | ASTM E647 | ISO 12108 | — | Damage-tolerance design | Conditionally verified
T32 | Rotating-bending fatigue | Endurance limit estimation | Steels, Al | Rotating beam specimen | Simplified loading | — | ISO 1143 | — | Method standard | Conditionally verified
T33 | Wear testing | Wear rate/friction | Metals, polymers, ceramics | Pin-on-disc etc. | System-dependent; no universal wear constant | ASTM G99 (pin-on-disc), G65 (dry sand/rubber wheel), G133 | ISO 20808 (ceramics, verify) | — | Test method; results only valid for tested pairing | Unverified
T34 | Thermal conductivity / diffusivity | k, α_th | All | Disc (laser flash) or bar (comparative) | Needs density & Cp | ASTM E1461 (laser flash), E1225, C177 | ISO 22007-4 | — | Method standard | Conditionally verified
T35 | Thermal expansion | CTE, dilatometry | All | Rod/pushrod or TMA specimen | Temperature range must be stated | ASTM E228, E831 | ISO 7991 (glass) / ISO 11359 | — | Method standard | Conditionally verified
T36 | Electrical resistivity / conductivity | Resistivity (Ω·m), %IACS | Conductors | Wire/strip with 4-point measurement | Temperature correction needed | ASTM B193 | IEC 60468 (verify) | — | Method standard | Unverified
T37 | Elastic modulus (dynamic) | E, G, ν by impulse/resonance | Metals, ceramics | Bar/plate specimen | Frequency/temperature effects | ASTM E1876, E111 | ISO 12680-1 (verify) | — | Method standard | Unverified
T38 | Fracture toughness | KIC, J, CTOD | Metals | Pre-cracked CT/SENB | Thickness/plane-strain validity limits | ASTM E399, E1820 | ISO 12135 | — | Applicable for damage-tolerance/critical parts | Conditionally verified
T39 | Flexural strength (ceramics) | Modulus of rupture at RT | Advanced ceramics | Rectangular bars, 3/4-pt | Weibull scatter; surface-flaw dominated | ASTM C1161 | ISO 14704 | — | Method standard | Conditionally verified
T40 | Hardness/KIC (ceramics) | Vickers hardness; fracture toughness | Ceramics | Polished surface/SEVNB | Indentation toughness unreliable | ASTM C1327, C1421 | ISO 14705, ISO 23146 | — | Method standard | Conditionally verified
T41 | Composite flexural / short-beam | Flexural and ILSS | CFRP/GFRP | Rectangular coupon | Short-beam strength is not true shear strength | ASTM D7264, D2344 | ISO 14125, ISO 14130 | — | Method standard | Conditionally verified
T42 | Composite fibre volume & voids | Fibre fraction, void content | Composites | Cut samples | Method choice by fibre/matrix | ASTM D3171, D2734 | ISO 14127 | — | Method standard | Conditionally verified
T43 | DSC / transformation temperature | Tg, Tm, crystallinity; NiTi Af | Polymers, NiTi | Small sample | Heating-rate effects | ASTM E1356, E794, F2004 | ISO 11357 | — | Method standard | Conditionally verified
T44 | Water absorption | Moisture uptake | Polymers | Dried/conditioned specimen | Time/temperature dependent | ASTM D570 | ISO 62 | — | Method standard | Conditionally verified

## Standards Verification
Sheet 7 — Standards Verification (14 supplied + supporting references)
Full standard texts are paywalled and no network was available: titles/editions are recalled and must be confirmed in the ASTM/BIS catalogue. Nothing is marked Verified.
ID | Original designation | Corrected designation | Official title (recalled) | Organisation | Document type | Revision status | Latest edition (recalled) | Scope / applicability | Supplied-claim issue | Official source (catalogue home) | Verification status | Notes
S01 | ASTM B117 | ASTM B117 | Standard Practice for Operating Salt Spray (Fog) Apparatus | ASTM | Practice (apparatus operation) | Active (recalled) | B117-19 (recalled) | Operation of salt-fog apparatus for corrosion screening | Described as 'salt-spray testing' — it is an apparatus practice; it defines no pass/fail and does not predict service life | https://www.astm.org/ | Conditionally verified | Acceptance criteria come from the coating/product spec.
S02 | ASTM E165/E165M | ASTM E165/E165M (also see E1417/E1417M) | Standard Practice for Liquid Penetrant Testing for General Industry (older title used 'Examination') | ASTM | Practice | Active (recalled); title wording changed over revisions | Not confirmed | Liquid penetrant testing for general industry (surface-open flaws, non-porous materials) | Title wording 'examination' may be an older title — confirm current wording | https://www.astm.org/ | Conditionally verified | Full text not examined.
S03 | ASTM E1444/E1444M | ASTM E1444/E1444M | Standard Practice for Magnetic Particle Testing (older: 'Examination') | ASTM | Practice | Active (recalled) | Not confirmed | MT of ferromagnetic materials | Title wording may differ by edition | https://www.astm.org/ | Conditionally verified | Full text not examined.
S04 | ASTM E164 | ASTM E164 (status unverified) | Standard Practice for Contact Ultrasonic Testing of Weldments | ASTM | Practice | UNVERIFIED — current/withdrawn status could not be confirmed | Not confirmed | Contact UT of weldments | User flagged 'subject to scope verification' — status itself uncertain | https://www.astm.org/ | Unverified | Check ASTM catalogue before citing; ISO 17640 is the ISO counterpart.
S05 | ASTM E1742/E1742M | ASTM E1742/E1742M | Standard Practice for Radiographic Examination | ASTM | Practice | Active (recalled) | Not confirmed | Radiographic examination of metallic/non-metallic materials | — | https://www.astm.org/ | Conditionally verified | Full text not examined.
S06 | ASTM E3 | ASTM E3 | Standard Guide for Preparation of Metallographic Specimens | ASTM | Guide | Active (recalled) | E3-11(2017) (recalled) | Specimen preparation for metallography | It is a Guide (not a test method) | https://www.astm.org/ | Conditionally verified | Guides give no acceptance criteria.
S07 | IS 1608 (Part 1) | IS 1608 (Part 1) | Metallic materials — Tensile testing: Part 1 Method of test at room temperature | BIS | Test method | Active (recalled) | 2022 (recalled) | Room-temperature tensile test (aligned with ISO 6892-1) | Part number consistent; elevated temperature is a separate part | https://www.bis.gov.in/ | Conditionally verified | Edition year not independently confirmed.
S08 | IS 1500 (Part 1) | IS 1500 (Part 1) | Metallic materials — Brinell hardness test: Part 1 Test method | BIS | Test method | Active (recalled) | 2019 (recalled) | Brinell hardness (aligned with ISO 6506-1) | — | https://www.bis.gov.in/ | Conditionally verified | Edition year not independently confirmed.
S09 | IS 1586 (Part 1) | IS 1586 (Part 1) | Metallic materials — Rockwell hardness test: Part 1 Test method | BIS | Test method | Active (recalled) | 2018 (recalled) | Rockwell hardness (aligned with ISO 6508-1) | — | https://www.bis.gov.in/ | Conditionally verified | Edition year not independently confirmed.
S10 | IS 1757 (Part 1) | IS 1757 (Part 1) | Metallic materials — Charpy pendulum impact test: Part 1 Test method | BIS | Test method | Active (recalled) | 2014 (recalled) | Charpy pendulum impact (aligned with ISO 148-1) | — | https://www.bis.gov.in/ | Conditionally verified | Edition year not independently confirmed.
S11 | IS 2062 | IS 2062:2011 (verify later amendments) | Hot rolled medium and high tensile structural steel — Specification | BIS | Product specification | Active (recalled) | 2011 (recalled) | Grades E250–E650 with quality designations A, BR, B0, C | Grade designation alone (E250/E350) is incomplete without quality designation | https://www.bis.gov.in/ | Conditionally verified | A product spec, not a test method.
S12 | IS 210 | IS 210:2009 | Grey iron castings — Specification | BIS | Product specification | Active (recalled) | 2009 (recalled) | Grey iron castings FG 150–FG 400 | Product spec — tests reference other IS methods | https://www.bis.gov.in/ | Conditionally verified | Edition year not independently confirmed.
S13 | IS 1865 | IS 1865 (latest revision unverified) | Iron castings with spheroidal or nodular graphite — Specification | BIS | Product specification | Revision status unverified | 1991 reaffirmed (recalled); newer revision possible | Spheroidal graphite iron castings | May have been revised — confirm in BIS catalogue | https://www.bis.gov.in/ | Unverified | Do not cite edition year until verified.
S14 | IS 6911 | IS 6911:2017 | Stainless steel plate, sheet and strip — Specification | BIS | Product specification | Active (recalled) | 2017 (recalled) | Stainless plate, sheet and strip only (not bar/tube) | Scope limited to flat products | https://www.bis.gov.in/ | Conditionally verified | Edition year not independently confirmed.
S15 | ASTM E8/E8M | ASTM E8/E8M | Standard Test Methods for Tension Testing of Metallic Materials | ASTM | Test method | Active (recalled) | E8/E8M-22 (recalled) | Metal tensile testing | — | https://www.astm.org/ | Conditionally verified | Cited for tensile tests.
S16 | ASTM E10 | ASTM E10 | Standard Test Method for Brinell Hardness of Metallic Materials | ASTM | Test method | Active (recalled) | Not confirmed | Brinell hardness | — | https://www.astm.org/ | Conditionally verified
S17 | ASTM E18 | ASTM E18 | Standard Test Methods for Rockwell Hardness of Metallic Materials | ASTM | Test method | Active (recalled) | Not confirmed | Rockwell hardness | — | https://www.astm.org/ | Conditionally verified
S18 | ASTM E23 | ASTM E23 | Standard Test Methods for Notched Bar Impact Testing of Metallic Materials | ASTM | Test method | Active (recalled) | Not confirmed | Charpy/Izod for metals | — | https://www.astm.org/ | Conditionally verified
S19 | ASTM E112 | ASTM E112 | Standard Test Methods for Determining Average Grain Size | ASTM | Test method | Active (recalled) | Not confirmed | Grain size by comparison/intercept/planimetric | — | https://www.astm.org/ | Conditionally verified | Used in grain-structure sheet.
S20 | ASTM E45 | ASTM E45 | Standard Test Methods for Determining the Inclusion Content of Steel | ASTM | Test method | Active (recalled) | Not confirmed | Inclusion rating | — | https://www.astm.org/ | Conditionally verified
S21 | ASTM A240/A240M | ASTM A240/A240M | Standard Specification for Chromium and Chromium-Nickel Stainless Steel Plate, Sheet, and Strip for Pressure Vessels and for General Applications | ASTM | Product specification | Active (recalled) | Not confirmed | Stainless plate/sheet/strip | — | https://www.astm.org/ | Conditionally verified | Property minima used in Sheet 3.
S22 | ASTM A262 | ASTM A262 | Standard Practices for Detecting Susceptibility to Intergranular Attack in Austenitic Stainless Steels | ASTM | Practice | Active (recalled) | Not confirmed | IGC screening (practices A–F) | — | https://www.astm.org/ | Conditionally verified
S23 | ASTM A29/A29M | ASTM A29/A29M | Standard Specification for Steel Bars, Carbon and Alloy, Hot-Wrought, General Requirements | ASTM | Product specification (general requirements) | Active (recalled) | Not confirmed | Chemistry/tolerances for carbon & alloy bar | — | https://www.astm.org/ | Conditionally verified
S24 | ASTM D638 | ASTM D638 | Standard Test Method for Tensile Properties of Plastics | ASTM | Test method | Active (recalled) | Not confirmed | Plastics tensile | — | https://www.astm.org/ | Conditionally verified
S25 | ASTM C1161 | ASTM C1161 | Standard Test Method for Flexural Strength of Advanced Ceramics at Ambient Temperature | ASTM | Test method | Active (recalled) | Not confirmed | Ceramic flexure | — | https://www.astm.org/ | Conditionally verified
S26 | ASTM D3039/D3039M | ASTM D3039/D3039M | Standard Test Method for Tensile Properties of Polymer Matrix Composite Materials | ASTM | Test method | Active (recalled) | Not confirmed | Composite tension | — | https://www.astm.org/ | Conditionally verified
S27 | ISO 6892-1 | ISO 6892-1 | Metallic materials — Tensile testing — Part 1: Method of test at room temperature | ISO | Test method | Active (recalled) | Not confirmed | Counterpart of IS 1608 (Part 1) | — | https://www.iso.org/ | Conditionally verified

## Errors & Corrections
Sheet 8 — Errors and Corrections
Original claim → detected issue → correction. Status shows the verification state of the correction itself.
ID | Source | Original claim | Detected issue / correction | Technical reasoning | Downstream effects | Evidence | Status
E01 | Upload rows 28–30 | EN8, EN19, EN24 listed as grades | Legacy BS 970 designations (080M40, 709M40/708M40, 817M40); BS 970 withdrawn/replaced by BS EN 10083 | Designations obsolete; modern grades similar but chemistry/test requirements differ | No properties assigned to EN8/EN19/EN24; use C45/42CrMo4/34CrNiMo6 with EN 10083 specs | Recalled standards history (not re-fetched) | Incorrect
E02 | Upload row 9 | 'AISI 1045 / C45' implies equivalence | Treat as similar, not identical | AISI/SAE limits (Mn, P, S) differ from EN 10083-2 C45 ranges | Properties in Sheet 3 recorded for AISI 1045 only | Recalled chemistry limits | Conditionally verified
E03 | Upload row 17 | 'AISI 4140 / 42CrMo4' | Similar, not identical (Cr 0.80–1.10 vs 0.90–1.20; Mo 0.15–0.25 vs 0.15–0.30; Mn 0.75–1.00 vs 0.60–0.90, recalled) | Different chemistry windows can change hardenability | Properties recorded for AISI 4140 only | Recalled chemistry limits | Conditionally verified
E04 | Upload row 52 | 'AISI 52100 / 100Cr6' | Close, not identical; verify via ASTM A295 vs ISO 683-17 | Cr/Mn/Si limits differ slightly | Bearing-grade cleanliness must be specified separately | Recalled | Conditionally verified
E05 | Upload rows 31–44 | 'SS 201/304/…' naming | Use ASTM A240 Type/UNS/EN 10088/IS 6911 designation | 'SS xxx' is not a standard designation system | Prevents 201/304 mix-ups in procurement | Recalled UNS numbers | Conditionally verified
E06 | Upload rows 23, 24, 55 | 40Cr, 20CrMo, 65Mn | Chinese GB/T designations; no BIS/ASTM equivalence asserted | Equivalence requires published cross-reference | No numerical properties recorded | Recalled | Conditionally verified
E07 | Upload rows 91–95, 122, 125, 126, 131, 132 | Trade names (Inconel, Monel, Hastelloy, Nitinol, Hardox) | Use UNS/ASTM designations; Hardox is SSAB-proprietary | Trade names are not standards | Hardox properties = manufacturer datasheet | Recalled | Conditionally verified
E08 | Upload rows 111–121, 123, 124, 129 | Under-specified materials (PET-P, alumina, SiC, ZrO2, Si3N4, CFRP, GFRP, aramid, CoCr, graphite, CuBe) | Specify exact grade/class (purity, sinter route, layup, ASTM F75/F1537/F90, etc.) | Properties vary several-fold | Only indicative ranges recorded, marked Low confidence | Judgement | Unverified
E09 | Upload row 43 | Duplex 2205 | UNS S32205 and older S31803 both exist (S32205 has tighter N/Cr/Mo limits) | Two UNS numbers cause confusion | Property row uses S32205 A240 minima | Recalled | Conditionally verified
E10 | Upload row 44 | 17-4 PH without condition | Condition H900–H1150 required | Strength/toughness vary strongly with ageing | Property row recorded for H1025 only | Recalled | Conditionally verified
E11 | Upload rows 12–13 | IS 2062 E250/E350 without quality designation | Add A / BR / B0 / C and thickness band | Impact and test options depend on designation | Properties listed as minima for ≤20 mm only | Recalled | Conditionally verified
E12 | Master prompt §5 | ASTM E3 described as 'preparation of metallographic specimens' | E3 is a Guide | Guides give recommendations, not acceptance criteria | Reflected in Standards sheet | Recalled | Conditionally verified
E13 | Master prompt §5 | ASTM B117 as 'salt-spray testing' | It is an apparatus operating practice | Does not define pass/fail or predict life | Never use B117 hours alone as a service-life claim | Recalled | Conditionally verified
E14 | Master prompt §5 | ASTM E165/E165M & E1444/E1444M titles 'examination' | Current titles use 'testing' (older editions 'examination') — confirm | Title wording varies by edition | Titles flagged Conditionally verified | Recalled | Conditionally verified
E15 | Master prompt §5 | ASTM E164 status | Current/withdrawn status could not be confirmed | No authoritative access | Marked Unverified | — | Unverified
E16 | Master prompt §5 | IS 1865 edition not known | Edition/revision status unverified | BIS catalogue not accessible | Marked Unverified | — | Unverified
E17 | Upload test notes | Tests listed without standards for metals | Added ASTM/ISO/IS references in Testing Methods | Improves traceability | See Sheet 'Testing Methods' | — | Conditionally verified
E18 | Upload (scope) | No crystal structure/grain/microstructure fields | Added qualified crystal structure, phases and grain notes | Requested by user; avoids family-wide single structure | See 'Grain & Crystal Structure' | — | Conditionally verified
E19 | Upload (scope) | AM, super-duplex, PH, Indian alloy steels missing | Added gap-list candidates (not counted in coverage) | Important for robotics/aerospace/Indian procurement | Bottom of Master Material Database | — | Unverified
E20 | Master prompt §2 | CTE unit µm/(m·K) = µm/(m·°C) | Correct for temperature differences | Kelvin and Celsius intervals are equal | — | Unit analysis | Verified
E21 | Master prompt §3 | Supplied formulas (ρ, ΔL, R, σ/ρ, E/ρ) | Dimensionally correct | Checked in worksheet with independent recalculation | See Formulas sheet | Computed in workbook | Verified
E22 | Master prompt §8 | Target 90–95% verified coverage | Not achievable in this session: no network/authoritative source access | Strict coverage counts only items checked against official documents | Coverage reported as strict and conditional | Executive Summary | Unverified

## Industry Considerations
Sheet 9 — Industry Considerations (reviewer's additions)
Practical issues that decide real-world material success. Numbers are approximate/typical and marked for verification; this sheet is advisory and excluded from verification coverage.
ID | Topic | Category | Materials affected | What happens / why it matters | Typical numbers / limits (approx.) | Control / mitigation | Relevant standard / test (verify) | Status
I01 | Sensitisation / intergranular corrosion | Corrosion | Austenitic SS (304, 316, 321 vs L grades) | Cr carbides precipitate at grain boundaries when held ≈450–850 °C, depleting adjacent Cr | Risk rises with carbon and exposure time | Use L or stabilised (321/347) grades; solution anneal after welding if needed | ASTM A262 (verify practice letter for service) | Advisory (not counted)
I02 | Chloride stress-corrosion cracking & pitting | Corrosion | 304/316, duplex, 17-4 PH | Tensile stress + chlorides + temperature causes cracking; pitting ranks by PREN | Austenitic SCC concern generally above ≈50–60 °C in chlorides | Choose duplex/super-duplex/Ni alloys/Ti; reduce stress; coatings | ASTM G48 (pitting/crevice), G36 (verify) | Advisory (not counted)
I03 | Sigma phase / 475 °C embrittlement | Metallurgy | Duplex, ferritic, 310S | Intermetallic σ (≈600–1000 °C) and α′ (≈400–540 °C) cause toughness loss | Duplex service limit commonly ≈250–300 °C | Respect temperature limits; control weld heat input; solution anneal | Charpy; ASTM A923 (verify) | Advisory (not counted)
I04 | Ductile-to-brittle transition (BCC) | Fracture | Carbon/low-alloy steels, ferritic SS, Mo, W | BCC metals lose toughness at low temperature/high strain rate; FCC (Al, Cu, austenitic, Ni) do not | Transition temperature depends on grain size, composition, thickness | Specify impact test temperature; use fine-grain/Ni steels or FCC alloys for cold service | ASTM E23 / IS 1757 (Part 1) / ISO 148-1 | Advisory (not counted)
I05 | Hydrogen embrittlement | Environment | High-strength steels, 17-4 PH H900, Ti, some Ni alloys | Atomic H from plating/pickling/cathodic protection causes delayed brittle fracture | Susceptibility rises above ≈1000–1200 MPa (≈ >32–35 HRC) | Baking after plating (e.g. ≈190–220 °C for hours per ASTM B850, verify); limit hardness | ASTM F519 (verify), B850 | Advisory (not counted)
I06 | Temper & tempered-martensite embrittlement | Heat treatment | 4130/4140/4340, Cr-Ni-Mo steels | Tempering ≈250–400 °C (TME) or slow-cooling through ≈375–575 °C (temper embrittlement from P, Sn, Sb, As) reduces toughness | Mo additions reduce susceptibility | Avoid embrittling temper ranges; cleaner steel; rapid cooling after temper | Charpy transition curves | Advisory (not counted)
I07 | Weld cold cracking & carbon equivalent | Welding | Medium/high-carbon & alloy steels, HSLA | Hard HAZ + hydrogen + residual stress → cracking | IIW CE > ≈0.4 raises preheat need (thickness & process dependent) | Preheat, low-hydrogen consumables, PWHT, interpass control | EN 1011-2, AWS D1.1 (verify) | Advisory (not counted)
I08 | Weld HAZ softening of aluminium | Welding | 6061-T6, 7xxx, 2xxx, work-hardened 5xxx | Precipitates dissolve/coarsen in HAZ; T6 strength can fall by >40% locally | Design codes apply HAZ reduction factors | Design for HAZ strength; post-weld ageing where possible; choose 5xxx for welded structures | Weld procedure qualification; hardness traverse | Advisory (not counted)
I09 | Stress-corrosion in 7xxx and 2xxx aluminium | Corrosion | 7075-T6, 2024-T3 | SCC in short-transverse grain direction; exfoliation | T73/T76 overaged tempers resist SCC with strength penalty | Avoid sustained tensile stress in ST direction; select T73 | ASTM G47, G34 (verify) | Advisory (not counted)
I10 | Galvanic corrosion | Corrosion | Mg, Al with Cu/steel/CFRP/SS | Dissimilar metals in electrolyte; carbon fibre is strongly cathodic to Al/Mg/steel | Area ratio (large cathode/small anode) is worst | Isolate (sealants/insulating layers), coatings, compatible pairs | ASTM G71 (verify) | Advisory (not counted)
I11 | Cast iron behaviour | Design | Gray & ductile iron | Gray: low tensile, high compressive (≈3–4× tensile), high damping, notch-insensitive; ductile: notch-sensitive tougher | Compressive/tensile ratio approximate | Use ductile iron where shock/tension matter; check section-size effects | IS 210, IS 1865, EN 1561/1563 | Advisory (not counted)
I12 | Casting porosity & fatigue | Quality | Al castings, Mg die-cast, Zn die-cast, iron castings | Pores/oxides act as crack initiators; fatigue life tracks largest defect | Test bars ≠ casting properties | HIP, vacuum/low-pressure casting, X-ray/CT acceptance levels | ASTM E505/E155 (verify) radiographic references | Advisory (not counted)
I13 | Inclusion cleanliness | Quality | Bearing steels, gear steels, spring steels | Oxide/sulphide inclusions initiate rolling-contact/high-cycle fatigue | Vacuum degassing/VAR/ESR improve cleanliness | Specify cleanliness rating & melt route | ASTM E45, ISO 4967 | Advisory (not counted)
I14 | Grain size & grain growth | Metallurgy | All polycrystalline metals | Fine grain increases yield (Hall–Petch) and toughness; abnormal grain growth after critical strain anneal or overheating | Coarse grain in Al after small cold work + anneal | Control normalising/anneal; add grain-refining elements (Al, Nb, Ti, V) | ASTM E112, E930 (verify) | Advisory (not counted)
I15 | Texture & anisotropy | Design | Rolled sheet/plate, Mg, Ti, extrusions, CFRP, AM | Properties differ by direction (L/LT/ST); earing in deep-drawing | CFRP E1 ≫ E2 | State test direction; use ST data for thick-section design | ASTM E8 specimen orientation notes; plate L-T/T-L | Advisory (not counted)
I16 | Heat-treatment distortion & quench cracking | Manufacturing | Tool steels, alloy steels, carburised parts | Non-uniform cooling/phase changes cause warpage and cracks | Air-hardening grades (A2, D2) distort less than water-hardening | Select quench media/steel grade; stress-relieve before hardening; allow grinding stock | Dimensional inspection; MPI after grinding | Advisory (not counted)
I17 | Surface engineering | Manufacturing | Steels, Al, Ti | Carburising ≈880–950 °C; gas nitriding ≈500–550 °C; induction hardening; anodising; hard chrome; PVD/DLC; shot peening improves fatigue | Process temps approximate | Specify process, case depth and hardness; control distortion and hydrogen | ISO 2639 (case depth), ASTM B117 (corrosion screening) | Advisory (not counted)
I18 | Residual stress | Manufacturing | Welds, castings, forgings, AM | Residual tension lowers fatigue/SCC resistance, causes distortion after machining | Magnitude can approach yield in welds/AM | Stress relief, peening, balanced machining | ASTM E837 hole-drilling (verify), XRD | Advisory (not counted)
I19 | Machinability & ratings | Manufacturing | Steels, brasses, Ti, Ni alloys | Free-machining C36000 is the 100% reference for copper alloys; AISI 1212 = 100% for steels; Ti/Ni/Inconel machine slowly with tool wear | Ratings are relative, shop-dependent | Select grade for process; use coolant/carbide tooling | Machining trials; ISO 3685 (verify) | Advisory (not counted)
I20 | Galling & wear | Tribology | Austenitic SS, Ti, soft Al | Adhesive wear/seizure between similar metals | — | Dissimilar couples, hard coatings, lubrication | ASTM G98 (galling, verify) | Advisory (not counted)
I21 | Creep & elevated temperature | Design | 718, 625, 310S, 321, H13, Ti (>≈400 °C), Mg (>≈120 °C), Zn, polymers | Time-dependent strain at ≳0.4 Tm; rupture life by Larson–Miller | Polymers creep at RT; Zn creeps at RT | Use creep-rupture data; lower stress; larger sections | ASTM E139; ISO 204 | Advisory (not counted)
I22 | Oxidation & hot corrosion | High temperature | Mo, W, Ti, graphite, 310S, Ni alloys | Mo forms volatile MoO3 in air above ≈500–600 °C; graphite oxidises >≈400–500 °C | Approximate thresholds | Inert/vacuum atmosphere or coatings | Oxidation tests (ASTM G54 verify) | Advisory (not counted)
I23 | Magnesium flammability | Safety | Mg alloys | Fines and chips can ignite; Mg fires need Class D extinguishers | — | Dust/chip control, coolant selection, safe storage | Facility standards (NFPA 484, verify) | Advisory (not counted)
I24 | Beryllium hazard | Safety / regulatory | CuBe (C17200) | Dust/fume inhalation → chronic beryllium disease; machining controls required | Regulatory exposure limits apply (jurisdiction-specific) | Local exhaust, wet machining, regulated handling | OSHA/regulatory rules (jurisdiction) | Advisory (not counted)
I25 | Lead & restricted substances | Regulatory | C36000, C93200, solders | Pb restricted in some drinking-water/RoHS/REACH contexts | Jurisdiction-specific | Lead-free alternatives; supplier declarations | RoHS/REACH (verify scope) | Advisory (not counted)
I26 | Titanium specifics | Processing | Ti Gr 2, Ti-6Al-4V | Alpha case, oxygen/hydrogen pickup, galling, low thermal conductivity machining heat | — | Vacuum/inert heat treatment; remove alpha case; sharp tooling | ASTM B265/F136; ASTM E1409/E1447 (O, H analysis, verify) | Advisory (not counted)
I27 | Nitinol functionality | Design | NiTi | Af temperature/superelastic window sets function; fatigue under strain amplitude; welding difficult | Af shifts by tens °C for ≈1 at% Ni change | Specify Af; DSC and bend-free-recovery tests | ASTM F2063, F2004, F2082 | Advisory (not counted)
I28 | Polymer moisture, creep, UV | Polymers | PA6/PA66, POM, PEEK, PTFE, UHMWPE | Moisture lowers PA stiffness/strength and changes dimensions; creep under constant load; UV degrades PC/ABS/PE | PA66 saturation moisture several % — datasheet dependent | Use conditioned data (e.g. 50% RH), reinforcement, design for creep | ASTM D570, D638, D2990 (verify) | Advisory (not counted)
I29 | Ceramic design | Design | Al2O3, SiC, ZrO2, Si3N4 | Strength is statistical (Weibull); contact stress and thermal shock govern failures; compression ≫ tension | Weibull modulus m typically ≈5–15 for engineering ceramics | Design for compression, avoid stress concentrators, proof test | ASTM C1161, C1239 (Weibull, verify) | Advisory (not counted)
I30 | Composites damage tolerance | Design | CFRP/GFRP | Delamination and barely visible impact damage reduce compression strength; moisture lowers matrix-dominated properties | — | Damage-tolerance design, NDT (UT/thermography), conditioning tests | ASTM D7136, D7137 (verify) | Advisory (not counted)
I31 | Additive manufacturing qualification | Manufacturing | L-PBF metals | Build orientation anisotropy, porosity, rough surface, powder reuse (O/N pickup), residual stress | — | Stress relief, HIP, machining critical surfaces, lot/powder traceability | ISO/ASTM 52900 terms; ASTM F3122 (verify) | Advisory (not counted)
I32 | Certificates & grade mix-ups | Procurement | All; esp. SS 201/304/316, alloy bars | EN 10204 3.1/3.2 MTC gives chemistry/mechanical results; mislabelled stainless is a known risk; magnet test cannot separate 201/304/316 | — | Verify MTC vs heat number; PMI (XRF/OES); independent lab tests for critical parts | EN 10204; ASTM E1476 (verify) | Advisory (not counted)
I33 | Standards equivalence caution | Procurement | All | IS, ASTM, EN, ISO, JIS, GB grades are NOT equivalent unless the standards state it; chemistry, tolerances, test requirements differ | — | Name the exact standard/edition/grade/condition on the PO | BIS/ASTM/ISO catalogues | Advisory (not counted)
I34 | Cost, supply & sustainability | Business | Ni, Co, Mo, Ti alloys; Al; steels | Alloy-element price volatility (Ni, Co, Mo) drives cost; recycled Al uses a small fraction of primary-Al energy (commonly cited ≈5%); steel EAF vs BF route changes embodied CO2 | Not verified numerically here | Get live quotes; check recycled content/EPDs; dual-source grades | Supplier EPDs (ISO 14025, verify) | Advisory (not counted)
I35 | Export control / regulated alloys | Regulatory | Ti alloys, Ni superalloys, Be, composites | Some alloys/forms are export-controlled or require end-use declarations | Jurisdiction-specific | Check regulations before export/import | — | Advisory (not counted)

## Material Selection Report
Sheet 10 — Material Selection Report
Selection is multi-criteria: strength alone never decides. Cost entries are qualitative and unverified. Candidates are options, not recommendations without application data.
Application | Governing criteria | Candidate (condition) | Advantages | Trade-offs / risks | Required verification tests | Cost note (qualitative, unverified)
Robot chassis | Stiffness-to-weight, weldability/joining, cost, vibration | 6061-T6 plate/extrusion | Good E/ρ, machinable, corrosion-resistant, widely available | Weld HAZ softening; lower fatigue strength than steel | Tensile/hardness on lot; weld NDT; modal/vibration test | Low–medium (qualitative, unverified)
Robot chassis | (as above) | 5052-H32 / 5083 sheet | Formable, weldable, good corrosion resistance | Lower strength than 6061-T6 | Bend test; weld inspection | Low–medium
Robot chassis | (as above) | CFRP laminate/sandwich | Highest specific stiffness; low mass | Cost, joining, damage tolerance, galvanic with Al | D3039/D7264/D2344 coupons; UT/thermography | High
Robot chassis | (as above) | IS 2062 E250 / A36 steel | Lowest cost, easy welding, stiff | Heavy; corrosion protection needed | Tensile/MTC; weld NDT | Low
Robotic arm | Stiffness (deflection), mass, fatigue, repeatability | 7075-T6 / 6061-T6 | Light, strong; 6061 weldable | 7075 SCC-sensitive, not fusion-weldable | Tensile/hardness; conductivity temper check | Medium
Robotic arm | (as above) | CFRP tubes | High specific stiffness, damping | Impact damage, joints, cost | D3039/D7264; ILSS; NDT | High
Robotic arm | (as above) | Ti-6Al-4V | High specific strength, corrosion resistance | Low stiffness vs steel at same section, cost | Tensile, microstructure, fatigue | High
Shaft | Fatigue strength, torsion, notch sensitivity, wear/corrosion | AISI 1045 / C45 (Q&T) | Economical, machinable | Moderate hardenability | Tensile, hardness, impact if specified | Low
Shaft | (as above) | AISI 4140 / 42CrMo4 or 4340 (Q&T) | High strength/toughness; deeper hardening | Temper embrittlement/H2 risk at high strength | Tensile, Charpy, hardness; UT/MPI for critical bars | Medium
Shaft | (as above) | 17-4 PH H1025 / 316L | Corrosion resistance (17-4 strong, 316L weak) | 316L low strength; 17-4 SCC risk in some tempers | Tensile, hardness, corrosion test per service | Medium–high
Gear | Contact & bending fatigue, hardness, wear, quiet running | 8620 / 20MnCr5 / 16MnCr5 (carburised) | Hard case + tough core | Distortion; case-depth control | Case depth, core hardness, microstructure, MPI after grinding | Medium
Gear | (as above) | 18CrNiMo7-6 / 9310 (carburised) | Heavy-duty gears, high core toughness | Cost, heat-treat complexity | As above + cleanliness | Medium–high
Gear | (as above) | POM / PA66 (light duty) | Low noise, self-lubricating | Creep, temperature, moisture | Wear/creep test; D638 (conditioned) | Low
Bearing | Rolling-contact fatigue, hardness, cleanliness, dimensional stability | 52100 / 100Cr6 | Industry standard bearing steel | Limited corrosion resistance | Hardness, microstructure, cleanliness; bearing life test | Low–medium
Bearing | (as above) | 440C stainless | Hardness + moderate corrosion resistance | Lower life than 52100 in many cases | Hardness, microstructure | Medium
Bearing | (as above) | Si3N4 hybrid / C93200 bushings / PTFE-PEEK liners | Si3N4: low density, non-magnetic; bronze: sliding; polymers: dry running | Ceramic brittleness; bronze load/speed limits | Weibull/proof test; wear test (G99 etc.) | Medium–high
Welded structure | Weldability, toughness, CE, thickness effects | IS 2062 E250/E350, A36, A572 Gr 50 | Economical, code-based | Need quality designation, thickness and impact specs | MTC, CE, Charpy, weld NDT (MT/UT/RT) | Low
Welded structure | (as above) | 304L/316L, 2205 | Corrosion resistance | Sensitisation, HAZ issues, distortion | PMI, IGC/pitting tests where required | Medium–high
Welded structure | (as above) | 5083 / 5052; 6061 (with HAZ reduction) | Light, good corrosion resistance | HAZ strength loss in 6061 | Weld procedure qualification, hardness traverse | Medium
Corrosion-exposed component | Environment (Cl⁻, pH, T), galvanic, SCC | 316L / 2205 / 2507 | PREN ranking; duplex stronger | SCC/pitting limits; cost | ASTM G48, A262 as applicable | Medium–high
Corrosion-exposed component | (as above) | Ti Grade 2 / Ni alloys (625, C-276, Monel 400) / C95400 | Excellent seawater/chemical resistance | High cost; galvanic couples | Coupon immersion; crevice tests | High
High-temperature component | Creep, oxidation, thermal fatigue, cost | IN718 / IN625 / 310S / 321 | IN718 high strength to ≈650 °C; 310S oxidation resistance | Cost; machinability; creep data required | Creep (E139), tensile at T, oxidation | High
High-temperature component | (as above) | H13 (hot-work tooling), SiC/Si3N4 | H13 thermal-fatigue resistance; ceramics for extreme temperature | Brittleness of ceramics; H13 heat-check | Hardness, thermal-fatigue/shock tests | Medium–high
High-temperature component | (as above) | Mo / W (inert atmosphere only) | Very high melting point | Oxidise in air; brittle near RT | Atmosphere control, bend/tensile | High
Performance indices (formula-driven from Sheet 3) — stiffness- or strength-limited lightweight design
E^½/ρ: stiffness-limited light beam; σ^⅔/ρ: strength-limited light beam; E/ρ: stiffness-limited tie/column. CFRP is valid along fibres only. Strength = YS where available, else UTS. Higher is better.
Material | Condition | ρ (Mg/m³) | E (GPa) | Strength σ (MPa) | E/ρ | E^½/ρ | σ^⅔/ρ | σ/ρ (MPa per Mg/m³) | Rank E^½/ρ | Rank σ^⅔/ρ
ASTM A36 | Plate/shapes (specified) | 7.85 | 200 | 250 | 25.47771 | 1.801546 | 5.055417 | 31.84713 | 9 | 11
AISI 4140 | Q&T (oil quench, ≈650 °C temper) | 7.85 | 205 | 655 | 26.11465 | 1.823926 | 9.607813 | 83.43949 | 7 | 9
17-4 PH (UNS S17400) | Condition H1025 (A564 min) | 7.78 | 197 | 1000 | 25.32134 | 1.804071 | 12.85347 | 128.5347 | 8 | 7
AA 6061-T6 | Sheet/plate/extrusion (typical) | 2.7 | 68.9 | 276 | 25.51852 | 3.074297 | 15.70034 | 102.2222 | 4 | 6
AA 7075-T6 | Sheet/plate (typical) | 2.81 | 71.7 | 503 | 25.51601 | 3.013376 | 22.50811 | 179.0036 | 5 | 2
AA 5083-H111 | EN 485-2 minima | 2.66 | 71 | 125 | 26.69173 | 3.167725 | 9.398496 | 46.99248 | 3 | 10
AZ31B | O-temper sheet (typical) | 1.77 | 45 | 150 | 25.42373 | 3.789946 | 15.94976 | 84.74576 | 2 | 5
Ti-6Al-4V Gr 5 | Annealed (B265 min) | 4.43 | 113.8 | 825 | 25.68849 | 2.408061 | 19.85633 | 186.2302 | 6 | 3
CFRP UD epoxy (Vf≈0.6) | 0° direction | 1.56 | 135 | 1800 | 86.53846 | 7.448045 | 94.85431 | 1153.846 | 1 | 1
UNS N07718 | Solution + aged (AMS-type minimum, approx.) | 8.19 | 200 | 1034 | 24.42002 | 1.726756 | 12.48523 | 126.2515 | 10 | 8
PEEK | Unfilled | 1.3 | 3.6 | 100 | 2.769231 | 1.459513 | 16.57257 | 76.92308 | 11 | 4

## Sources & Assumptions
Sheet 11 — Sources, Assumptions, Unresolved Items
Source | Used for | Official URL (home page — search by designation) | Access note
ASTM International | Standards catalogue (titles, editions, status) | https://www.astm.org/ | Standard texts are paywalled; only catalogue entries accessible online — not accessed in this session
Bureau of Indian Standards (BIS) | IS catalogue / standards portal | https://www.bis.gov.in/ | Search IS number in the BIS catalogue — not accessed in this session
ISO | ISO standards catalogue | https://www.iso.org/ | Not accessed in this session
ASM International | ASM Handbooks (property data) | https://www.asminternational.org/ | Values recalled from general handbook knowledge, not re-fetched
MatWeb | Typical material datasheets | https://www.matweb.com/ | Values recalled, not re-fetched
NIST | Reference data | https://www.nist.gov/ | Not accessed
The Aluminum Association | Alloy/temper designations | https://www.aluminum.org/ | Not accessed
SSAB (Hardox) | Manufacturer datasheets | https://www.ssab.com/ | Manufacturer values change by revision; verify current datasheet
Special Metals | Ni-alloy datasheets | https://www.specialmetals.com/ | Not accessed
Assumptions & status definitions
A1 | No network or authoritative-document access was available in this session; all property values and standard information were recalled from training knowledge and marked Conditionally verified or Unverified accordingly. Nothing is marked 'Verified' except arithmetic and unit checks.
A2 | 'Verified' = checked against an authoritative source or independently recalculated; 'Conditionally verified' = consistent with recalled handbook/standard information but not checked against the document; 'Unverified' = cannot be confirmed or under-specified; 'Incorrect' = supplied claim contains an error.
A3 | Values labelled Typical are handbook-type figures; values labelled Specified minimum come from product standards and are not guaranteed design allowables.
A4 | All property values are room-temperature unless stated; test temperature column supplied.
A5 | Specific strength uses UTS if present, otherwise YS; specific stiffness uses E. Shear modulus is derived assuming isotropy.
A6 | Hall–Petch, Goodman, Archard and Larson–Miller worked examples use illustrative assumed parameters (labelled) — not fitted to a specific dataset.
A7 | Gap-list grades are suggestions and are excluded from coverage counts.
A8 | Cost entries are qualitative and unverified.
Unresolved items
U1 | Confirm current/withdrawn status of ASTM E164.
U2 | Confirm current edition/revision status of IS 1865 and all IS edition years in Standards sheet.
U3 | Check exact current titles (E165/E165M, E1444/E1444M, E1742/E1742M) in the ASTM catalogue.
U4 | Re-fetch grade-specific property values from ASM/manufacturer datasheets and record publication dates.
U5 | Resolve under-specified materials (ceramics, composites, CoCr, graphite, CuBe) by choosing exact grades.
U6 | Add fatigue, impact and fracture-toughness values with test conditions for critical grades.
Colour legend
Sourced / recalled value
Assumed input (editable)
Linked from another sheet
Calculated by formula